## Daten MJM
LS | nlcreq | Temp | Time
1 | 5.633422e-16 | -273.15 | -1301.718
2 | 0.002575932 | -273.15 | -1172.218
3 | 0.006100024 | -273.15 | -1001.818
4 | 0.006967647 | -273.15 | -1.818182
5 | 0.00696772 | -273.15 | -0.9090909091
6 | 0.006967746 | -273.15 | 0
7 | 0.006967773 | -273.15 | 0.9090909091
8 | 0.006967853 | -273.15 | 1.818182
9 | 0.00696813 | -273.15 | 2.727273
10 | 0.006969014 | -273.15 | 3.636364
11 | 0.006971463 | -273.15 | 4.545455
12 | 0.006977536 | -273.15 | 5.454545
13 | 0.006990705 | -273.15 | 6.363636
14 | 0.007015254 | -273.15 | 7.272727
15 | 0.007054701 | -273.15 | 8.181818
16 | 0.007109273 | -273.15 | 9.090909
17 | 0.007191857 | -273.15 | 10
18 | 0.007338627 | -273.15 | 10.90909
19 | 0.007526266 | -273.15 | 11.81818
20 | 0.007663027 | -273.15 | 12.72727
21 | 0.007737073 | -273.15 | 13.63636
22 | 0.007776693 | -273.15 | 14.54545
23 | 0.007803012 | -273.15 | 15.45455
24 | 0.007833904 | -273.15 | 16.36364
25 | 0.008059725 | -273.15 | 1786.364
26 | 0.008059738 | -273.15 | 1787.364
27 | 0.008060052 | -273.15 | 1788.364
28 | 0.008067947 | -273.15 | 1789.364
29 | 0.008138395 | -273.15 | 1790.364
30 | 0.008383751 | -273.15 | 1791.364
31 | 0.008811884 | -273.15 | 1792.364
32 | 0.009212912 | -273.15 | 1793.364
33 | 0.009501868 | -273.15 | 1794.364
34 | 0.009741152 | -273.15 | 1795.364
35 | 0.009953515 | -273.15 | 1796.364
36 | 0.01014648 | -273.15 | 1797.364
37 | 0.01033011 | -273.15 | 1798.364
38 | 0.01050617 | -273.15 | 1799.364
39 | 0.01067556 | -273.15 | 1800.364
40 | 0.01083871 | -273.15 | 1801.364
41 | 0.01099586 | -273.15 | 1802.364
42 | 0.01114709 | -273.15 | 1803.364
43 | 0.01129238 | -273.15 | 1804.364
44 | 0.01142946 | -273.15 | 1805.364
45 | 0.01155853 | -273.15 | 1806.364
46 | 0.01168012 | -273.15 | 1807.364
47 | 0.01179453 | -273.15 | 1808.364
48 | 0.01190191 | -273.15 | 1809.364
49 | 0.01200227 | -273.15 | 1810.364
50 | 0.01209561 | -273.15 | 1811.364
51 | 0.01218193 | -273.15 | 1812.364
52 | 0.01226124 | -273.15 | 1813.364
53 | 0.01233352 | -273.15 | 1814.364
54 | 0.0123988 | -273.15 | 1815.364
55 | 0.01245716 | -273.15 | 1816.364
56 | 0.01418035 | -273.15 | 3586.364
57 | 0.01418052 | -273.15 | 3587.545
58 | 0.01418064 | -273.15 | 3588.727
59 | 0.01418072 | -273.15 | 3589.909
60 | 0.01418077 | -273.15 | 3591.091
61 | 0.01418082 | -273.15 | 3592.273
62 | 0.01418093 | -273.15 | 3593.455
63 | 0.01418123 | -273.15 | 3594.636
64 | 0.01418202 | -273.15 | 3595.818
65 | 0.01418394 | -273.15 | 3597
66 | 0.01418842 | -273.15 | 3598.182
67 | 0.01419501 | -273.15 | 3599.091
68 | 0.01420707 | -273.15 | 3600
69 | 0.01422786 | -273.15 | 3600.909
70 | 0.01426108 | -273.15 | 3601.818
71 | 0.01431037 | -273.15 | 3602.727
72 | 0.01437785 | -273.15 | 3603.636
73 | 0.01446319 | -273.15 | 3604.545
74 | 0.01456437 | -273.15 | 3605.455
75 | 0.01467733 | -273.15 | 3606.364
76 | 0.01479798 | -273.15 | 3607.273
77 | 0.01492152 | -273.15 | 3608.182
78 | 0.01504084 | -273.15 | 3609.091
79 | 0.01517034 | -273.15 | 3610
80 | 0.01534503 | -273.15 | 3610.909
81 | 0.01553732 | -273.15 | 3611.818
82 | 0.01567735 | -273.15 | 3612.727
83 | 0.01577129 | -273.15 | 3613.636
84 | 0.01584349 | -273.15 | 3614.545
85 | 0.01590888 | -273.15 | 3615.455
86 | 0.01599114 | -273.15 | 3616.364
87 | 0.01675746 | -273.15 | 5386.364
88 | 0.01675747 | -273.15 | 5387.364
89 | 0.01675773 | -273.15 | 5388.364
90 | 0.01676416 | -273.15 | 5389.364
91 | 0.01681847 | -273.15 | 5390.364
92 | 0.01700738 | -273.15 | 5391.364
93 | 0.0173605 | -273.15 | 5392.364
94 | 0.01771001 | -273.15 | 5393.364
95 | 0.01796903 | -273.15 | 5394.364
96 | 0.01818817 | -273.15 | 5395.364
97 | 0.01838597 | -273.15 | 5396.364
98 | 0.01856839 | -273.15 | 5397.364
99 | 0.01874341 | -273.15 | 5398.364
100 | 0.01891231 | -273.15 | 5399.364
101 | 0.01907565 | -273.15 | 5400.364
102 | 0.01923363 | -273.15 | 5401.364
103 | 0.01938634 | -273.15 | 5402.364
104 | 0.0195337 | -273.15 | 5403.364
105 | 0.01967562 | -273.15 | 5404.364
106 | 0.01980991 | -273.15 | 5405.364
107 | 0.01993667 | -273.15 | 5406.364
108 | 0.02005632 | -273.15 | 5407.364
109 | 0.02016909 | -273.15 | 5408.364
110 | 0.02027504 | -273.15 | 5409.364
111 | 0.02037419 | -273.15 | 5410.364
112 | 0.0204665 | -273.15 | 5411.364
113 | 0.02055193 | -273.15 | 5412.364
114 | 0.02063045 | -273.15 | 5413.364
115 | 0.02070205 | -273.15 | 5414.364
116 | 0.02076675 | -273.15 | 5415.364
117 | 0.02082462 | -273.15 | 5416.364
118 | 0.02252817 | -273.15 | 7186.364
119 | 0.02252834 | -273.15 | 7187.545
120 | 0.02252846 | -273.15 | 7188.727
121 | 0.02252853 | -273.15 | 7189.909
122 | 0.02252858 | -273.15 | 7191.091
123 | 0.02252862 | -273.15 | 7192.273
124 | 0.02252871 | -273.15 | 7193.455
125 | 0.02252896 | -273.15 | 7194.636
126 | 0.02252963 | -273.15 | 7195.818
127 | 0.02253134 | -273.15 | 7197
128 | 0.02253547 | -273.15 | 7198.182
129 | 0.02254169 | -273.15 | 7199.091
130 | 0.02255335 | -273.15 | 7200
131 | 0.02257384 | -273.15 | 7200.909
132 | 0.02260696 | -273.15 | 7201.818
133 | 0.02265646 | -273.15 | 7202.727
134 | 0.02272448 | -273.15 | 7203.636
135 | 0.02281089 | -273.15 | 7204.545
136 | 0.02291309 | -273.15 | 7205.455
137 | 0.02302757 | -273.15 | 7206.364
138 | 0.02315024 | -273.15 | 7207.273
139 | 0.02327629 | -273.15 | 7208.182
140 | 0.02339893 | -273.15 | 7209.091
141 | 0.0235339 | -273.15 | 7210
142 | 0.02371963 | -273.15 | 7210.909
143 | 0.02393206 | -273.15 | 7211.818
144 | 0.02409991 | -273.15 | 7212.727
145 | 0.02422502 | -273.15 | 7213.636
146 | 0.02433048 | -273.15 | 7214.545
147 | 0.02443182 | -273.15 | 7215.455
148 | 0.02455771 | -273.15 | 7216.364
149 | 0.02601414 | -273.15 | 8986.364
150 | 0.02601415 | -273.15 | 8987.364
151 | 0.02601436 | -273.15 | 8988.364
152 | 0.02601974 | -273.15 | 8989.364
153 | 0.02606556 | -273.15 | 8990.364
154 | 0.0262273 | -273.15 | 8991.364
155 | 0.02654068 | -273.15 | 8992.364
156 | 0.02686058 | -273.15 | 8993.364
157 | 0.02710194 | -273.15 | 8994.364
158 | 0.02730898 | -273.15 | 8995.364
159 | 0.02749501 | -273.15 | 8996.364
160 | 0.02767174 | -273.15 | 8997.364
161 | 0.02784181 | -273.15 | 8998.364
162 | 0.02800635 | -273.15 | 8999.364
163 | 0.02816583 | -273.15 | 9000.364
164 | 0.02832041 | -273.15 | 9001.364
165 | 0.02847011 | -273.15 | 9002.364
166 | 0.02861481 | -273.15 | 9003.364
167 | 0.02875437 | -273.15 | 9004.364
168 | 0.02888667 | -273.15 | 9005.364
169 | 0.02901176 | -273.15 | 9006.364
170 | 0.02912999 | -273.15 | 9007.364
171 | 0.02924154 | -273.15 | 9008.364
172 | 0.02934645 | -273.15 | 9009.364
173 | 0.0294447 | -273.15 | 9010.364
174 | 0.02953623 | -273.15 | 9011.364
175 | 0.02962098 | -273.15 | 9012.364
176 | 0.02969893 | -273.15 | 9013.364
177 | 0.02977004 | -273.15 | 9014.364
178 | 0.02983433 | -273.15 | 9015.364
179 | 0.02989185 | -273.15 | 9016.364
180 | 0.03158153 | -273.15 | 10786.36
181 | 0.0315817 | -273.15 | 10787.55
182 | 0.03158181 | -273.15 | 10788.73
183 | 0.03158188 | -273.15 | 10789.91
184 | 0.03158193 | -273.15 | 10791.09
185 | 0.03158197 | -273.15 | 10792.27
186 | 0.03158204 | -273.15 | 10793.45
187 | 0.03158226 | -273.15 | 10794.64
188 | 0.03158287 | -273.15 | 10795.82
189 | 0.03158447 | -273.15 | 10797
190 | 0.03158845 | -273.15 | 10798.18

## Daten effMJM
LS | nlcreq | Temp | Time
1 | 4.880868e-16 | 150 | -1301.718
2 | 0.003627627 | 96 | -1172.218
3 | 0.007235345 | 25 | -1001.818
4 | 0.008086213 | 25 | -1.818182
5 | 0.008086279 | 30 | -0.9090909091
6 | 0.0080863 | 35 | 0
7 | 0.008086321 | 40 | 0.9090909091
8 | 0.008086387 | 45 | 1.818182
9 | 0.008086634 | 50 | 2.727273
10 | 0.00808747 | 55 | 3.636364
11 | 0.008089903 | 60 | 4.545455
12 | 0.008096109 | 65 | 5.454545
13 | 0.008109773 | 70 | 6.363636
14 | 0.008135431 | 75 | 7.272727
15 | 0.008176945 | 80 | 8.181818
16 | 0.008234552 | 85 | 9.090909
17 | 0.008321574 | 90 | 10
18 | 0.00847479 | 95 | 10.90909
19 | 0.008674718 | 100 | 11.81818
20 | 0.008836933 | 105 | 12.72727
21 | 0.008946802 | 110 | 13.63636
22 | 0.009028102 | 115 | 14.54545
23 | 0.009096516 | 120 | 15.45455
24 | 0.009178943 | 125 | 16.36364
25 | 0.00958787 | 125 | 1786.364
26 | 0.009587877 | 119.5 | 1787.364
27 | 0.009588974 | 114 | 1788.364
28 | 0.009611624 | 108.5 | 1789.364
29 | 0.009725282 | 103 | 1790.364
30 | 0.01001576 | 97.5 | 1791.364
31 | 0.01047001 | 92 | 1792.364
32 | 0.01088193 | 86.5 | 1793.364
33 | 0.01116815 | 81 | 1794.364
34 | 0.01140856 | 75.5 | 1795.364
35 | 0.01162312 | 70 | 1796.364
36 | 0.01182188 | 64.5 | 1797.364
37 | 0.01200965 | 59 | 1798.364
38 | 0.01218879 | 53.5 | 1799.364
39 | 0.01236058 | 48 | 1800.364
40 | 0.01252566 | 42.5 | 1801.364
41 | 0.01268444 | 37 | 1802.364
42 | 0.01283704 | 31.5 | 1803.364
43 | 0.0129835 | 26 | 1804.364
44 | 0.01312144 | 20.5 | 1805.364
45 | 0.01325116 | 15 | 1806.364
46 | 0.01337327 | 9.5 | 1807.364
47 | 0.01348813 | 4 | 1808.364
48 | 0.01359587 | -1.5 | 1809.364
49 | 0.01369656 | -7 | 1810.364
50 | 0.01379018 | -12.5 | 1811.364
51 | 0.01387675 | -18 | 1812.364
52 | 0.01395627 | -23.5 | 1813.364
53 | 0.01402873 | -29 | 1814.364
54 | 0.01409417 | -34.5 | 1815.364
55 | 0.01415265 | -40 | 1816.364
56 | 0.0158514 | -40 | 3586.364
57 | 0.01585157 | -33.5 | 3587.545
58 | 0.01585169 | -27 | 3588.727
59 | 0.01585176 | -20.5 | 3589.909
60 | 0.0158518 | -14 | 3591.091
61 | 0.01585185 | -7.5 | 3592.273
62 | 0.01585196 | -1 | 3593.455
63 | 0.01585224 | 5.5 | 3594.636
64 | 0.015853 | 12 | 3595.818
65 | 0.01585487 | 18.5 | 3597
66 | 0.01585925 | 25 | 3598.182
67 | 0.01586577 | 30 | 3599.091
68 | 0.0158779 | 35 | 3600
69 | 0.01589911 | 40 | 3600.909
70 | 0.01593342 | 45 | 3601.818
71 | 0.01598478 | 50 | 3602.727
72 | 0.01605545 | 55 | 3603.636
73 | 0.01614499 | 60 | 3604.545
74 | 0.01625078 | 65 | 3605.455
75 | 0.01636879 | 70 | 3606.364
76 | 0.01649464 | 75 | 3607.273
77 | 0.01662364 | 80 | 3608.182
78 | 0.01674893 | 85 | 3609.091
79 | 0.01688688 | 90 | 3610
80 | 0.01707356 | 95 | 3610.909
81 | 0.01728567 | 100 | 3611.818
82 | 0.01745874 | 105 | 3612.727
83 | 0.01759791 | 110 | 3613.636
84 | 0.01772872 | 115 | 3614.545
85 | 0.01786472 | 120 | 3615.455
86 | 0.01803336 | 125 | 3616.364
87 | 0.01920576 | 125 | 5386.364
88 | 0.01920577 | 119.5 | 5387.364
89 | 0.01920714 | 114 | 5388.364
90 | 0.01922922 | 108.5 | 5389.364
91 | 0.0193254 | 103 | 5390.364
92 | 0.01955558 | 97.5 | 5391.364
93 | 0.01992894 | 92 | 5392.364
94 | 0.02028415 | 86.5 | 5393.364
95 | 0.02053939 | 81 | 5394.364
96 | 0.02075779 | 75.5 | 5395.364
97 | 0.02095593 | 70 | 5396.364
98 | 0.02114183 | 64.5 | 5397.364
99 | 0.02131915 | 59 | 5398.364
100 | 0.02148957 | 53.5 | 5399.364
101 | 0.02165395 | 48 | 5400.364
102 | 0.02181266 | 42.5 | 5401.364
103 | 0.02196586 | 37 | 5402.364
104 | 0.02211356 | 31.5 | 5403.364
105 | 0.02225568 | 26 | 5404.364
106 | 0.02239009 | 20.5 | 5405.364
107 | 0.02251693 | 15 | 5406.364
108 | 0.02263664 | 9.5 | 5407.364
109 | 0.02274946 | 4 | 5408.364
110 | 0.02285546 | -1.5 | 5409.364
111 | 0.02295464 | -7 | 5410.364
112 | 0.02304698 | -12.5 | 5411.364
113 | 0.02313243 | -18 | 5412.364
114 | 0.02321097 | -23.5 | 5413.364
115 | 0.02328259 | -29 | 5414.364
116 | 0.02334729 | -34.5 | 5415.364
117 | 0.02340514 | -40 | 5416.364
118 | 0.02508168 | -40 | 7186.364
119 | 0.02508185 | -33.5 | 7187.545
120 | 0.02508196 | -27 | 7188.727
121 | 0.02508203 | -20.5 | 7189.909
122 | 0.02508207 | -14 | 7191.091
123 | 0.02508211 | -7.5 | 7192.273
124 | 0.02508219 | -1 | 7193.455
125 | 0.02508243 | 5.5 | 7194.636
126 | 0.02508308 | 12 | 7195.818
127 | 0.02508477 | 18.5 | 7197
128 | 0.02508887 | 25 | 7198.182
129 | 0.02509514 | 30 | 7199.091
130 | 0.02510707 | 35 | 7200
131 | 0.02512832 | 40 | 7200.909
132 | 0.02516305 | 45 | 7201.818
133 | 0.0252153 | 50 | 7202.727
134 | 0.02528731 | 55 | 7203.636
135 | 0.02537865 | 60 | 7204.545
136 | 0.02548664 | 65 | 7205.455
137 | 0.02560721 | 70 | 7206.364
138 | 0.02573598 | 75 | 7207.273
139 | 0.02586818 | 80 | 7208.182
140 | 0.02599732 | 85 | 7209.091
141 | 0.02614153 | 90 | 7210
142 | 0.02634076 | 95 | 7210.909
143 | 0.02657557 | 100 | 7211.818
144 | 0.0267803 | 105 | 7212.727
145 | 0.02695641 | 110 | 7213.636
146 | 0.02712878 | 115 | 7214.545
147 | 0.02731133 | 120 | 7215.455
148 | 0.02753389 | 125 | 7216.364
149 | 0.02945826 | 125 | 8986.364
150 | 0.02945828 | 119.5 | 8987.364
151 | 0.02945939 | 114 | 8988.364
152 | 0.02947906 | 108.5 | 8989.364
153 | 0.02956764 | 103 | 8990.364
154 | 0.02977961 | 97.5 | 8991.364
155 | 0.03012585 | 92 | 8992.364
156 | 0.03046026 | 86.5 | 8993.364
157 | 0.03070366 | 81 | 8994.364
158 | 0.03091355 | 75.5 | 8995.364
159 | 0.03110525 | 70 | 8996.364
160 | 0.03128597 | 64.5 | 8997.364
161 | 0.03145896 | 59 | 8998.364
162 | 0.03162569 | 53.5 | 8999.364
163 | 0.03178685 | 48 | 9000.364
164 | 0.03194272 | 42.5 | 9001.364
165 | 0.03209341 | 37 | 9002.364
166 | 0.03223887 | 31.5 | 9003.364
167 | 0.03237897 | 26 | 9004.364
168 | 0.03251171 | 20.5 | 9005.364
169 | 0.03263716 | 15 | 9006.364
170 | 0.0327557 | 9.5 | 9007.364
171 | 0.03286751 | 4 | 9008.364
172 | 0.03297263 | -1.5 | 9009.364
173 | 0.03307106 | -7 | 9010.364
174 | 0.03316274 | -12.5 | 9011.364
175 | 0.03324763 | -18 | 9012.364
176 | 0.03332567 | -23.5 | 9013.364
177 | 0.03339686 | -29 | 9014.364
178 | 0.0334612 | -34.5 | 9015.364
179 | 0.03351875 | -40 | 9016.364
180 | 0.03518505 | -40 | 10786.36
181 | 0.03518521 | -33.5 | 10787.55
182 | 0.03518532 | -27 | 10788.73
183 | 0.03518539 | -20.5 | 10789.91
184 | 0.03518543 | -14 | 10791.09
185 | 0.03518547 | -7.5 | 10792.27
186 | 0.03518554 | -1 | 10793.45
187 | 0.03518576 | 5.5 | 10794.64
188 | 0.03518637 | 12 | 10795.82
189 | 0.03518799 | 18.5 | 10797 | #REF!
190 | 0.03519203 | 25 | 10798.18

## Zeit¦Temp
Temp | Time | Time old and wrong
150 | 1300 | -1301.718
96 | -1170.4 | -1172.218
25 | -1000 | -1001.818
25 | 0 | -1.818182
30 | 0.9090909091 | -0.9090909091
35 | 1.818182 | 0
40 | 2.727273 | 0.9090909091
45 | 3.636364 | 1.818182
50 | 4.545455 | 2.727273
55 | 5.454545 | 3.636364
60 | 6.363636 | 4.545455
65 | 7.272727 | 5.454545
70 | 8.181818 | 6.363636
75 | 9.090909 | 7.272727
80 | 10 | 8.181818
85 | 10.90909 | 9.090909
90 | 11.81818 | 10
95 | 12.72727 | 10.90909
100 | 13.63636 | 11.81818
105 | 14.54545 | 12.72727
110 | 15.45455 | 13.63636
115 | 16.36364 | 14.54545
120 | 17.27273 | 15.45455
125 | 18.18182 | 16.36364
125 | 1788.182 | 1786.364
119.5 | 1789.182 | 1787.364
114 | 1790.182 | 1788.364
108.5 | 1791.182 | 1789.364
103 | 1792.182 | 1790.364
97.5 | 1793.182 | 1791.364
92 | 1794.182 | 1792.364
86.5 | 1795.182 | 1793.364
81 | 1796.182 | 1794.364
75.5 | 1797.182 | 1795.364
70 | 1798.182 | 1796.364
64.5 | 1799.182 | 1797.364
59 | 1800.182 | 1798.364
53.5 | 1801.182 | 1799.364
48 | 1802.182 | 1800.364
42.5 | 1803.182 | 1801.364
37 | 1804.182 | 1802.364
31.5 | 1805.182 | 1803.364
26 | 1806.182 | 1804.364
20.5 | 1807.182 | 1805.364
15 | 1808.182 | 1806.364
9.5 | 1809.182 | 1807.364
4 | 1810.182 | 1808.364
-1.5 | 1811.182 | 1809.364
-7 | 1812.182 | 1810.364
-12.5 | 1813.182 | 1811.364
-18 | 1814.182 | 1812.364
-23.5 | 1815.182 | 1813.364
-29 | 1816.182 | 1814.364
-34.5 | 1817.182 | 1815.364
-40 | 1818.182 | 1816.364
-40 | 3588.182 | 3586.364
-33.5 | 3589.364 | 3587.545
-27 | 3590.545 | 3588.727
-20.5 | 3591.727 | 3589.909
-14 | 3592.909 | 3591.091
-7.5 | 3594.091 | 3592.273
-1 | 3595.273 | 3593.455
5.5 | 3596.455 | 3594.636
12 | 3597.636 | 3595.818
18.5 | 3598.818 | 3597
25 | 3600 | 3598.182
30 | 3600.909 | 3599.091
35 | 3601.818 | 3600
40 | 3602.727 | 3600.909
45 | 3603.636 | 3601.818
50 | 3604.545 | 3602.727
55 | 3605.455 | 3603.636
60 | 3606.364 | 3604.545
65 | 3607.273 | 3605.455
70 | 3608.182 | 3606.364
75 | 3609.091 | 3607.273
80 | 3610 | 3608.182
85 | 3610.909 | 3609.091
90 | 3611.818 | 3610
95 | 3612.727 | 3610.909
100 | 3613.636 | 3611.818
105 | 3614.545 | 3612.727
110 | 3615.455 | 3613.636
115 | 3616.364 | 3614.545
120 | 3617.273 | 3615.455
125 | 3618.182 | 3616.364
125 | 5388.182 | 5386.364
119.5 | 5389.182 | 5387.364
114 | 5390.182 | 5388.364
108.5 | 5391.182 | 5389.364
103 | 5392.182 | 5390.364
97.5 | 5393.182 | 5391.364
92 | 5394.182 | 5392.364
86.5 | 5395.182 | 5393.364
81 | 5396.182 | 5394.364
75.5 | 5397.182 | 5395.364
70 | 5398.182 | 5396.364
64.5 | 5399.182 | 5397.364
59 | 5400.182 | 5398.364
53.5 | 5401.182 | 5399.364
48 | 5402.182 | 5400.364
42.5 | 5403.182 | 5401.364
37 | 5404.182 | 5402.364
31.5 | 5405.182 | 5403.364
26 | 5406.182 | 5404.364
20.5 | 5407.182 | 5405.364
15 | 5408.182 | 5406.364
9.5 | 5409.182 | 5407.364
4 | 5410.182 | 5408.364
-1.5 | 5411.182 | 5409.364
-7 | 5412.182 | 5410.364
-12.5 | 5413.182 | 5411.364
-18 | 5414.182 | 5412.364
-23.5 | 5415.182 | 5413.364
-29 | 5416.182 | 5414.364
-34.5 | 5417.182 | 5415.364
-40 | 5418.182 | 5416.364
-40 | 7188.182 | 7186.364
-33.5 | 7189.364 | 7187.545
-27 | 7190.545 | 7188.727
-20.5 | 7191.727 | 7189.909
-14 | 7192.909 | 7191.091
-7.5 | 7194.091 | 7192.273
-1 | 7195.273 | 7193.455
5.5 | 7196.455 | 7194.636
12 | 7197.636 | 7195.818
18.5 | 7198.818 | 7197
25 | 7200 | 7198.182
30 | 7200.909 | 7199.091
35 | 7201.818 | 7200
40 | 7202.727 | 7200.909
45 | 7203.636 | 7201.818
50 | 7204.545 | 7202.727
55 | 7205.455 | 7203.636
60 | 7206.364 | 7204.545
65 | 7207.273 | 7205.455
70 | 7208.182 | 7206.364
75 | 7209.091 | 7207.273
80 | 7210 | 7208.182
85 | 7210.909 | 7209.091
90 | 7211.818 | 7210
95 | 7212.727 | 7210.909
100 | 7213.636 | 7211.818
105 | 7214.545 | 7212.727
110 | 7215.455 | 7213.636
115 | 7216.364 | 7214.545
120 | 7217.273 | 7215.455
125 | 7218.182 | 7216.364
125 | 8988.182 | 8986.364
119.5 | 8989.182 | 8987.364
114 | 8990.182 | 8988.364
108.5 | 8991.182 | 8989.364
103 | 8992.182 | 8990.364
97.5 | 8993.182 | 8991.364
92 | 8994.182 | 8992.364
86.5 | 8995.182 | 8993.364
81 | 8996.182 | 8994.364
75.5 | 8997.182 | 8995.364
70 | 8998.182 | 8996.364
64.5 | 8999.182 | 8997.364
59 | 9000.182 | 8998.364
53.5 | 9001.182 | 8999.364
48 | 9002.182 | 9000.364
42.5 | 9003.182 | 9001.364
37 | 9004.182 | 9002.364
31.5 | 9005.182 | 9003.364
26 | 9006.182 | 9004.364
20.5 | 9007.182 | 9005.364
15 | 9008.182 | 9006.364
9.5 | 9009.182 | 9007.364
4 | 9010.182 | 9008.364
-1.5 | 9011.182 | 9009.364
-7 | 9012.182 | 9010.364
-12.5 | 9013.182 | 9011.364
-18 | 9014.182 | 9012.364
-23.5 | 9015.182 | 9013.364
-29 | 9016.182 | 9014.364
-34.5 | 9017.182 | 9015.364
-40 | 9018.182 | 9016.364
-40 | 10788.18 | 10786.36
-33.5 | 10789.36 | 10787.55
-27 | 10790.55 | 10788.73
-20.5 | 10791.73 | 10789.91
-14 | 10792.91 | 10791.09
-7.5 | 10794.09 | 10792.27
-1 | 10795.27 | 10793.45
5.5 | 10796.45 | 10794.64
12 | 10797.64 | 10795.82
18.5 | 10798.82 | 10797
25 | 10800 | 10798.18

## Auswertung
Loadstep | Zeit | Temp | MJM | effMJM | Ctrl MJM Time | Ctrl effMJM Temp | Stimmt alles? | Shift MJM | Shift effMJM |  | Auswertung Zyklus kum. Kriechdehnung 3 Zyklen |  |  | 11.41%
1 | -1299.9 | 150 | 5.633422e-16 | 4.880868e-16 | -1299.9 | 150 | JA | 0 | 0 |  | MJM | effMJM
2 | -1170.4 | 96 | 0.002575932 | 0.003627627 | -1170.4 | 96 | JA |  |  | 0 | 0 | 0
3 | -1000 | 25 | 0.006100024 | 0.007235345 | -1000 | 25 | JA |  |  | 0.9090909091 | 7.265555e-08 | 6.616093e-08 | 8.939%
4 | 0 | 25 | 0.006967647 | 0.008086213 | 0 | 25 | JA |  |  | 1.818182 | 9.846722e-08 | 8.705005e-08 | 11.59%
5 | 0.9090909091 | 30 | 0.00696772 | 0.008086279 | 0.9090909091 | 30 | JA |  |  | 2.727273 | 1.258481e-07 | 1.084178e-07 | 13.85%
6 | 1.818182 | 35 | 0.006967746 | 0.0080863 | 1.818182 | 35 | JA |  |  | 3.636364 | 2.055935e-07 | 1.74694e-07 | 15.03%
7 | 2.727273 | 40 | 0.006967773 | 0.008086321 | 2.727273 | 40 | JA |  |  | 4.545455 | 4.830718e-07 | 4.212458e-07 | 12.8%
8 | 3.636364 | 45 | 0.006967853 | 0.008086387 | 3.636364 | 45 | JA |  |  | 5.454545 | 1.366351e-06 | 1.257487e-06 | 7.967%
9 | 4.545455 | 50 | 0.00696813 | 0.008086634 | 4.545455 | 50 | JA |  |  | 6.363636 | 3.816108e-06 | 3.690121e-06 | 3.301%
10 | 5.454545 | 55 | 0.006969014 | 0.00808747 | 5.454545 | 55 | JA |  |  | 7.272727 | 9.888643e-06 | 9.896443e-06 | 0.07888%
11 | 6.363636 | 60 | 0.006971463 | 0.008089903 | 6.363636 | 60 | JA |  |  | 8.181818 | 2.305762e-05 | 2.35609e-05 | 2.183%
12 | 7.272727 | 65 | 0.006977536 | 0.008096109 | 7.272727 | 65 | JA |  |  | 9.090909 | 4.760698e-05 | 4.921891e-05 | 3.386%
13 | 8.181818 | 70 | 0.006990705 | 0.008109773 | 8.181818 | 70 | JA |  |  | 10 | 8.70543e-05 | 9.07328e-05 | 4.226%
14 | 9.090909 | 75 | 0.007015254 | 0.008135431 | 9.090909 | 75 | JA |  |  | 10.90909 | 0.0001416259 | 0.0001483393 | 4.74%
15 | 10 | 80 | 0.007054701 | 0.008176945 | 10 | 80 | JA |  |  | 11.81818 | 0.00022421 | 0.0002353613 | 4.974%
16 | 10.90909 | 85 | 0.007109273 | 0.008234552 | 10.90909 | 85 | JA |  |  | 12.72727 | 0.0003709801 | 0.000388577 | 4.743%
17 | 11.81818 | 90 | 0.007191857 | 0.008321574 | 11.81818 | 90 | JA |  |  | 13.63636 | 0.000558619 | 0.0005885054 | 5.35%
18 | 12.72727 | 95 | 0.007338627 | 0.00847479 | 12.72727 | 95 | JA |  |  | 14.54545 | 0.0006953798 | 0.0007507208 | 7.958%
19 | 13.63636 | 100 | 0.007526266 | 0.008674718 | 13.63636 | 100 | JA |  |  | 15.45455 | 0.0007694258 | 0.0008605892 | 11.85%
20 | 14.54545 | 105 | 0.007663027 | 0.008836933 | 14.54545 | 105 | JA |  |  | 16.36364 | 0.0008090458 | 0.0009418897 | 16.42%
21 | 15.45455 | 110 | 0.007737073 | 0.008946802 | 15.45455 | 110 | JA |  |  | 17.27273 | 0.0008353647 | 0.001010304 | 20.94%
22 | 16.36364 | 115 | 0.007776693 | 0.009028102 | 16.36364 | 115 | JA |  |  | 18.18182 | 0.0008662572 | 0.00109273 | 26.14%
23 | 17.27273 | 120 | 0.007803012 | 0.009096516 | 17.27273 | 120 | JA |  |  | 1788.182 | 0.001092077 | 0.001501657 | 37.5%
24 | 18.18182 | 125 | 0.007833904 | 0.009178943 | 18.18182 | 125 | JA |  |  | 1789.182 | 0.001092091 | 0.001501664 | 37.5%
25 | 1788.182 | 125 | 0.008059725 | 0.00958787 | 1788.182 | 125 | JA |  |  | 1790.182 | 0.001092405 | 0.001502761 | 37.56% | Auswertung Kriechdehnung 3. Zyklus |  |  | 11.6%
26 | 1789.182 | 119.5 | 0.008059738 | 0.009587877 | 1789.182 | 119.5 | JA |  |  | 1791.182 | 0.0011003 | 0.001525411 | 38.64% | 0 | 0 | 0
27 | 1790.182 | 114 | 0.008060052 | 0.009588974 | 1790.182 | 114 | JA |  |  | 1792.182 | 0.001170748 | 0.00163907 | 40% | 0.9090909 | 6.223426e-06 | 6.272909e-06
28 | 1791.182 | 108.5 | 0.008067947 | 0.009611624 | 1791.182 | 108.5 | JA |  |  | 1793.182 | 0.001416104 | 0.001929543 | 36.26% | 1.818182 | 1.788625e-05 | 1.820378e-05
29 | 1792.182 | 103 | 0.008138395 | 0.009725282 | 1792.182 | 103 | JA |  |  | 1794.182 | 0.001844237 | 0.002383797 | 29.26% | 2.727273 | 3.837064e-05 | 3.945133e-05
30 | 1793.182 | 97.5 | 0.008383751 | 0.01001576 | 1793.182 | 97.5 | JA |  |  | 1795.182 | 0.002245265 | 0.002795716 | 24.52% | 3.636364 | 7.149691e-05 | 7.418399e-05
31 | 1794.182 | 92 | 0.008811884 | 0.01047001 | 1794.182 | 92 | JA |  |  | 1796.182 | 0.002534221 | 0.003081939 | 21.61% | 4.545455 | 0.0001209947 | 0.000126432
32 | 1795.182 | 86.5 | 0.009212912 | 0.01088193 | 1795.182 | 86.5 | JA |  |  | 1797.182 | 0.002773505 | 0.003322348 | 19.79% | 5.454545 | 0.0001890125 | 0.0001984453
33 | 1796.182 | 81 | 0.009501868 | 0.01116815 | 1796.182 | 81 | JA |  |  | 1798.182 | 0.002985868 | 0.003536903 | 18.45% | 6.363636 | 0.0002754219 | 0.0002897789
34 | 1797.182 | 75.5 | 0.009741152 | 0.01140856 | 1797.182 | 75.5 | JA |  |  | 1799.182 | 0.003178828 | 0.00373567 | 17.52% | 7.272727 | 0.0003776251 | 0.0003977725
35 | 1798.182 | 70 | 0.009953515 | 0.01162312 | 1798.182 | 70 | JA |  |  | 1800.182 | 0.003362459 | 0.00392344 | 16.68% | 8.181818 | 0.000492102 | 0.0005183405
36 | 1799.182 | 64.5 | 0.01014648 | 0.01182188 | 1799.182 | 64.5 | JA |  |  | 1801.182 | 0.003538526 | 0.004102579 | 15.94% | 9.090909 | 0.0006147718 | 0.0006471172
37 | 1800.182 | 59 | 0.01033011 | 0.01200965 | 1800.182 | 59 | JA |  |  | 1802.182 | 0.003707913 | 0.004274364 | 15.28% | 10 | 0.0007408251 | 0.000779315
38 | 1801.182 | 53.5 | 0.01050617 | 0.01218879 | 1801.182 | 53.5 | JA |  |  | 1803.182 | 0.003871059 | 0.004439452 | 14.68% | 10.90909 | 0.0008634585 | 0.0009084487
39 | 1802.182 | 48 | 0.01067556 | 0.01236058 | 1802.182 | 48 | JA |  |  | 1804.182 | 0.004028218 | 0.004598228 | 14.15% | 11.81818 | 0.0009984316 | 0.001052664
40 | 1803.182 | 42.5 | 0.01083871 | 0.01252566 | 1803.182 | 42.5 | JA |  |  | 1805.182 | 0.004179447 | 0.004750826 | 13.67% | 12.72727 | 0.001184165 | 0.001251895
41 | 1804.182 | 37 | 0.01099586 | 0.01268444 | 1804.182 | 37 | JA |  |  | 1806.182 | 0.004324737 | 0.004897287 | 13.24% | 13.63636 | 0.001396597 | 0.001486706
42 | 1805.182 | 31.5 | 0.01114709 | 0.01283704 | 1805.182 | 31.5 | JA |  |  | 1807.182 | 0.004461814 | 0.005035226 | 12.85% | 14.54545 | 0.001564443 | 0.001691437
43 | 1806.182 | 26 | 0.01129238 | 0.0129835 | 1806.182 | 26 | JA |  |  | 1808.182 | 0.00459088 | 0.005164947 | 12.5% | 15.45455 | 0.001689556 | 0.001867541
44 | 1807.182 | 20.5 | 0.01142946 | 0.01312144 | 1807.182 | 20.5 | JA |  |  | 1809.182 | 0.004712469 | 0.005287062 | 12.19% | 16.36364 | 0.001795015 | 0.00203991
45 | 1808.182 | 15 | 0.01155853 | 0.01325116 | 1808.182 | 15 | JA |  |  | 1810.182 | 0.004826887 | 0.005401919 | 11.91% | 17.27273 | 0.001896356 | 0.002222464
46 | 1809.182 | 9.5 | 0.01168012 | 0.01337327 | 1809.182 | 9.5 | JA |  |  | 1811.182 | 0.004934258 | 0.005509662 | 11.66% | 18.18182 | 0.002022244 | 0.00244502
47 | 1810.182 | 4 | 0.01179453 | 0.01348813 | 1810.182 | 4 | JA |  |  | 1812.182 | 0.005034618 | 0.005610344 | 11.44% | 1788.182 | 0.003478673 | 0.004369391
48 | 1811.182 | -1.5 | 0.01190191 | 0.01359587 | 1811.182 | -1.5 | JA |  |  | 1813.182 | 0.005127965 | 0.005703971 | 11.23% | 1789.182 | 0.003478686 | 0.004369408
49 | 1812.182 | -7 | 0.01200227 | 0.01369656 | 1812.182 | -7 | JA |  |  | 1814.182 | 0.005214287 | 0.005790541 | 11.05% | 1790.182 | 0.003478891 | 0.004370519
50 | 1813.182 | -12.5 | 0.01209561 | 0.01379018 | 1813.182 | -12.5 | JA |  |  | 1815.182 | 0.005293588 | 0.005870058 | 10.89% | 1791.182 | 0.003484272 | 0.004390188 |  |  |  | Rampe 25°C ➔ 125°C |  |  | 125°C halten
51 | 1814.182 | -18 | 0.01218193 | 0.01387675 | 1814.182 | -18 | JA |  |  | 1816.182 | 0.005365868 | 0.005942522 | 10.75% | 1792.182 | 0.003530094 | 0.00447877 |  | Temp | Time | MJM | effMJM |  | Time | MJM | effMJM
52 | 1815.182 | -23.5 | 0.01226124 | 0.01395627 | 1815.182 | -23.5 | JA |  |  | 1817.182 | 0.005431154 | 0.00600796 | 10.62% | 1793.182 | 0.003691837 | 0.004690737 |  | 25 | 0 | 0 | 0 |  | 15.45455 | 0 | 0
53 | 1816.182 | -29 | 0.01233352 | 0.01402873 | 1816.182 | -29 | JA |  |  | 1818.182 | 0.005489511 | 0.00606644 | 10.51% | 1794.182 | 0.004005214 | 0.005036986 |  | 30 | 0.9090909 | 6.223426e-06 | 6.272909e-06 | 0.7951% | 16.36364 | 0.0001054596 | 0.0001723689
54 | 1817.182 | -34.5 | 0.0123988 | 0.01409417 | 1817.182 | -34.5 | JA |  |  | 3588.182 | 0.007212698 | 0.007765188 | 7.66% | 1795.182 | 0.004325115 | 0.005371389 |  | 35 | 1.818182 | 1.788625e-05 | 1.820378e-05 | 2.298% |  |  | 63.45%
55 | 1818.182 | -40 | 0.01245716 | 0.01415265 | 1818.182 | -40 | JA |  |  | 3589.364 | 0.007212876 | 0.007765361 | 7.66% | 1796.182 | 0.004566474 | 0.005614792 |  | 40 | 2.727273 | 3.837064e-05 | 3.945133e-05 | 3.726%
56 | 3588.182 | -40 | 0.01418035 | 0.0158514 | 3588.182 | -40 | JA |  |  | 3590.545 | 0.007212996 | 0.007765475 | 7.66% | 1797.182 | 0.004773513 | 0.005824682 |  | 45 | 3.636364 | 7.149691e-05 | 7.418399e-05 | 4.849% | Rampe 125°C ➔ -40°C
57 | 3589.364 | -33.5 | 0.01418052 | 0.01585157 | 3589.364 | -33.5 | JA |  |  | 3591.727 | 0.007213071 | 0.007765546 | 7.659% | 1798.182 | 0.004959542 | 0.006016378 |  | 50 | 4.545455 | 0.0001209947 | 0.000126432 | 5.556% | Time | MJM | effMJM
58 | 3590.545 | -27 | 0.01418064 | 0.01585169 | 3590.545 | -27 | JA |  |  | 3592.909 | 0.007213122 | 0.007765592 | 7.659% | 1799.182 | 0.00513627 | 0.006197104 |  | 55 | 5.454545 | 0.0001890125 | 0.0001984453 | 5.874% | 16.36364 | 0 | 0
59 | 3591.727 | -20.5 | 0.01418072 | 0.01585176 | 3591.727 | -20.5 | JA |  |  | 3594.091 | 0.007213175 | 0.007765641 | 7.659% | 1800.182 | 0.005306344 | 0.006370097 |  | 60 | 6.363636 | 0.0002754219 | 0.0002897789 | 5.699% | 17.27273 | 0.0001013409 | 0.0001825543 | 80.14%
60 | 3592.909 | -14 | 0.01418077 | 0.0158518 | 3592.909 | -14 | JA |  |  | 3595.273 | 0.007213286 | 0.007765745 | 7.659% | 1801.182 | 0.005470878 | 0.006536822 |  | 65 | 7.272727 | 0.0003776251 | 0.0003977725 | 5.666% | 18.18182 | 0.0002272288 | 0.0004051097 | 76.79%
61 | 3594.091 | -7.5 | 0.01418082 | 0.01585185 | 3594.091 | -7.5 | JA |  |  | 3596.455 | 0.007213582 | 0.007766028 | 7.658% | 1802.182 | 0.005630363 | 0.006697981 |  | 70 | 8.181818 | 0.000492102 | 0.0005183405 | 5.321% | 1788.182 | 0.001683658 | 0.002329482 | 32.13%
62 | 3595.273 | -1 | 0.01418093 | 0.01585196 | 3595.273 | -1 | JA |  |  | 3597.636 | 0.007214369 | 0.007766788 | 7.657% | 1803.182 | 0.005784944 | 0.006853853 |  | 75 | 9.090909 | 0.0006147718 | 0.0006471172 | 4.978% | 1789.182 | 0.00168367 | 0.002329498 | 31.27%
63 | 3596.455 | 5.5 | 0.01418123 | 0.01585224 | 3596.455 | 5.5 | JA |  |  | 3598.818 | 0.007216295 | 0.007768653 | 7.654% | 1804.182 | 0.005934645 | 0.007004545 |  | 80 | 10 | 0.0007408251 | 0.000779315 | 4.875% | 1790.182 | 0.001683875 | 0.00233061 | 443%
64 | 3597.636 | 12 | 0.01418202 | 0.015853 | 3597.636 | 12 | JA |  |  | 3600 | 0.007220778 | 0.007773033 | 7.648% | 1805.182 | 0.006079346 | 0.007149999 |  | 85 | 10.90909 | 0.0008634585 | 0.0009084487 | 5.301% | 1791.182 | 0.001689257 | 0.002350278 | 265.5%
65 | 3598.818 | 18.5 | 0.01418394 | 0.01585487 | 3598.818 | 18.5 | JA |  |  | 3600.909 | 0.007227363 | 0.007779557 | 7.64% | 1806.182 | 0.006218898 | 0.007290104 |  | 90 | 11.81818 | 0.0009984316 | 0.001052664 | 6.848% | 1792.182 | 0.001735079 | 0.002438861 | 93.32%
66 | 3600 | 25 | 0.01418842 | 0.01585925 | 3600 | 25 | JA |  |  | 3601.818 | 0.00723942 | 0.007791684 | 7.629% | 1807.182 | 0.006351199 | 0.007422843 |  | 95 | 12.72727 | 0.001184165 | 0.001251895 | 7.267% | 1793.182 | 0.001896821 | 0.002650828 | 31.05%
67 | 3600.909 | 30 | 0.01419501 | 0.01586577 | 3600.909 | 30 | JA |  |  | 3602.727 | 0.007260213 | 0.007812902 | 7.613% | 1808.182 | 0.006476289 | 0.007548293 |  | 100 | 13.63636 | 0.001396597 | 0.001486706 | 10.53% | 1794.182 | 0.002210198 | 0.002997076 | 10.49%
68 | 3601.818 | 35 | 0.01420707 | 0.0158779 | 3601.818 | 35 | JA |  |  | 3603.636 | 0.00729343 | 0.007847212 | 7.593% | 1809.182 | 0.006594523 | 0.007666829 |  | 105 | 14.54545 | 0.001564443 | 0.001691437 | 21.98% | 1795.182 | 0.0025301 | 0.003331479 | 4.533%
69 | 3602.727 | 40 | 0.01422786 | 0.01589911 | 3602.727 | 40 | JA |  |  | 3604.545 | 0.00734272 | 0.007898572 | 7.57% | 1810.182 | 0.006706075 | 0.007778638 |  | 110 | 15.45455 | 0.001689556 | 0.001867541 | 40.76% | 1796.182 | 0.002771459 | 0.003574883 | 0.8472%
70 | 3603.636 | 45 | 0.01426108 | 0.01593342 | 3603.636 | 45 | JA |  |  | 3605.455 | 0.007410203 | 0.007969235 | 7.544% | 1811.182 | 0.006810986 | 0.007883766 |  | 115 | 16.36364 | 0.001795015 | 0.00203991 | 63.45% | 1797.182 | 0.002978497 | 0.003784773 | 1.377%
71 | 3604.545 | 50 | 0.01431037 | 0.01598478 | 3604.545 | 50 | JA |  |  | 3606.364 | 0.007495544 | 0.008058776 | 7.514% | 1812.182 | 0.006909229 | 0.007982192 |  | 120 | 17.27273 | 0.001896356 | 0.002222464 | 80.14% | 1798.182 | 0.003164527 | 0.003976468 | 3.046%
72 | 3605.455 | 55 | 0.01437785 | 0.01605545 | 3605.455 | 55 | JA |  |  | 3607.273 | 0.007596727 | 0.008164569 | 7.475% | 1813.182 | 0.007000757 | 0.008073873 |  | 125 | 18.18182 | 0.002022244 | 0.00244502 | 76.79% | 1799.182 | 0.003341254209 | 0.004157194 | 2.263%
73 | 3606.364 | 60 | 0.01446319 | 0.01614499 | 3606.364 | 60 | JA |  |  | 3608.182 | 0.007709679 | 0.008282576 | 7.431% | 1814.182 | 0.007085517 | 0.008158758 | [6 empty] | 1800.182 | 0.003511329 | 0.004330187 | 1.716%
74 | 3607.273 | 65 | 0.01456437 | 0.01625078 | 3607.273 | 65 | JA |  |  | 3609.091 | 0.007830337 | 0.008408432 | 7.383% | 1815.182 | 0.007163463 | 0.008236804 | [6 empty] | 1801.182 | 0.003675863 | 0.004496912 | 1.332%
75 | 3608.182 | 70 | 0.01467733 | 0.01636879 | 3608.182 | 70 | JA |  |  | 3610 | 0.007953868 | 0.008537429 | 7.337% | 1816.182 | 0.007234576 | 0.008307993 | [6 empty] | 1802.182 | 0.003835347 | 0.004658072 | 1.05%
76 | 3609.091 | 75 | 0.01479798 | 0.01649464 | 3609.091 | 75 | JA |  |  | 3610.909 | 0.008073189 | 0.00866272 | 7.302% | 1817.182 | 0.007298865 | 0.008372334 | [6 empty] | 1803.182 | 0.003989929 | 0.004813943 | 0.8345%
77 | 3610 | 80 | 0.01492152 | 0.01662364 | 3610 | 80 | JA |  |  | 3611.818 | 0.008202689 | 0.00880067 | 7.29% | 1818.182 | 0.00735638 | 0.008429879 | [6 empty] | 1804.182 | 0.004139629 | 0.004964635 | 0.6621%
78 | 3610.909 | 85 | 0.01504084 | 0.01674893 | 3610.909 | 85 | JA |  |  | 3612.727 | 0.008377383 | 0.008987352 | 7.281% | 3588.182 | 0.009046059 | 0.01009618 | [6 empty] | 1805.182 | 0.004284331 | 0.005110089 | 0.52%
79 | 3611.818 | 90 | 0.01517034 | 0.01688688 | 3611.818 | 90 | JA |  |  | 3613.636 | 0.008569671 | 0.00919946 | 7.349% | 3589.364 | 0.009046231 | 0.01009635 | [6 empty] | 1806.182 | 0.004423882 | 0.005250195 | 0.3971%
80 | 3612.727 | 95 | 0.01534503 | 0.01707356 | 3612.727 | 95 | JA |  |  | 3614.545 | 0.008709704 | 0.009372524 | 7.61% | 3590.545 | 0.009046345 | 0.01009645 | [6 empty] | 1807.182 | 0.004556184 | 0.005382933 | 0.3306%
81 | 3613.636 | 100 | 0.01553732 | 0.01728567 | 3613.636 | 100 | JA |  |  | 3615.455 | 0.008803639 | 0.009511701 | 8.043% | 3591.727 | 0.009046415 | 0.01009652 | [6 empty] | 1808.182 | 0.004681274 | 0.005508383 | 0.2874%
82 | 3614.545 | 105 | 0.01567735 | 0.01745874 | 3614.545 | 105 | JA |  |  | 3616.364 | 0.008875843 | 0.00964251 | 8.638% | 3592.909 | 0.009046458 | 0.01009656 | [6 empty] | 1809.182 | 0.004799508 | 0.005626919 | 0.2559%
83 | 3615.455 | 110 | 0.01577129 | 0.01759791 | 3615.455 | 110 | JA |  |  | 3617.273 | 0.00894123 | 0.00977851 | 9.364% | 3594.091 | 0.009046498 | 0.0100966 | [6 empty] | 1810.182 | 0.00491106 | 0.005738729 | 0.2303%
84 | 3616.364 | 115 | 0.01584349 | 0.01772872 | 3616.364 | 115 | JA |  |  | 3618.182 | 0.009023493 | 0.009947152 | 10.24% | 3595.273 | 0.009046575 | 0.01009667 | [6 empty] | 1811.182 | 0.00501597 | 0.005843856 | 0.2068%
85 | 3617.273 | 120 | 0.01590888 | 0.01786472 | 3617.273 | 120 | JA |  |  | 5388.182 | 0.009789815 | 0.01111955 | 13.58% | 3596.455 | 0.009046789 | 0.01009689 | [6 empty] | 1812.182 | 0.005114214 | 0.005942282 | 0.1861%
86 | 3618.182 | 125 | 0.01599114 | 0.01803336 | 3618.182 | 125 | JA |  |  | 5389.182 | 0.009789826 | 0.01111956 | 13.58% | 3597.636 | 0.009047399 | 0.0100975 | [6 empty] | 1813.182 | 0.005205742 | 0.006033963 | 0.1669%
87 | 5388.182 | 125 | 0.01675746 | 0.01920576 | 5388.182 | 125 | JA |  |  | 5390.182 | 0.009790083 | 0.01112093 | 13.59% | 3598.818 | 0.009049003 | 0.01009912 | [6 empty] | 1814.182 | 0.005290501 | 0.006118848 | 0.148%
88 | 5389.182 | 119.5 | 0.01675747 | 0.01920577 | 5389.182 | 119.5 | JA |  |  | 5391.182 | 0.009796508 | 0.01114301 | 13.74% | 3600 | 0.00905298 | 0.01010316 | 11.6% | [5 empty] | 1815.182 | 0.005368448 | 0.006196894 | 0.1281%
89 | 5390.182 | 114 | 0.01675773 | 0.01920714 | 5390.182 | 114 | JA |  |  | 5392.182 | 0.009850828 | 0.01123918 | 14.09% | [11 empty] | 15.43%
90 | 5391.182 | 108.5 | 0.01676416 | 0.01922922 | 5391.182 | 108.5 | JA |  |  | 5393.182 | 0.01003973 | 0.01146937 | 14.24% | Zyklusabschnitt | Anteil am Creep Strain per Cycle | MJM | effMJM | rel. Fehler |  | Anteil Fehler * Gesamtfehler
91 | 5392.182 | 103 | 0.01681847 | 0.0193254 | 5392.182 | 103 | JA |  |  | 5394.182 | 0.01039285 | 0.01184272 | 13.95% | Rampe 25°C ➔ 125°C | 22.34% | 0.002022244 | 0.00244502 | 20.91% | 40.26% | 4.67% | 2.335%
92 | 5393.182 | 97.5 | 0.01700738 | 0.01955558 | 5393.182 | 97.5 | JA |  |  | 5395.182 | 0.01074236 | 0.01219794 | 13.55% | 125°C halten | 16.09% | 0.001456429 | 0.001924372 | 32.13% | 44.56% | 5.169% | 5.169%
93 | 5394.182 | 92 | 0.0173605 | 0.01992894 | 5394.182 | 92 | JA |  |  | 5396.182 | 0.01100138 | 0.01245318 | 13.2% | Rampe 125°C ➔ -40°C | 42.83% | 0.003877707 | 0.004060488 | 4.714% | 17.4% | 2.019% | 1.01%
94 | 5395.182 | 86.5 | 0.01771001 | 0.02028415 | 5395.182 | 86.5 | JA |  |  | 5397.182 | 0.01122053 | 0.01267157 | 12.93% | -40°C halten | 18.66% | 0.001689679 | 0.001666299 | -1.384% | -2.226% | -0.2583% | -0.2583%
95 | 5396.182 | 81 | 0.01796903 | 0.02053939 | 5396.182 | 81 | JA |  |  | 5398.182 | 0.01141832 | 0.01286972 | 12.71% | Rampe -40°C ➔ 25°C | 0.07644% | 6.920285e-06 | 6.980511e-06 | 0.8703% | 0.005735% | 0.0006653% | 0.0006653%
96 | 5397.182 | 75.5 | 0.01818817 | 0.02075779 | 5397.182 | 75.5 | JA |  |  | 5399.182 | 0.01160074 | 0.01305562 | 12.54%
97 | 5398.182 | 70 | 0.01838597 | 0.02095593 | 5398.182 | 70 | JA |  |  | 5400.182 | 0.01177577 | 0.01323293 | 12.37% | Kontrolle Sum | 100% | 0.00905298 | 0.01010316 |  | 100% |  | 8.256%
98 | 5399.182 | 64.5 | 0.01856839 | 0.02114183 | 5399.182 | 64.5 | JA |  |  | 5401.182 | 0.01194466 | 0.01340336 | 12.21%
99 | 5400.182 | 59 | 0.01874341 | 0.02131915 | 5400.182 | 59 | JA |  |  | 5402.182 | 0.012108 | 0.01356774 | 12.06%
100 | 5401.182 | 53.5 | 0.01891231 | 0.02148957 | 5401.182 | 53.5 | JA |  |  | 5403.182 | 0.01226598 | 0.01372644 | 11.91%
101 | 5402.182 | 48 | 0.01907565 | 0.02165395 | 5402.182 | 48 | JA |  |  | 5404.182 | 0.01241869 | 0.01387965 | 11.76% | Temp | Time | MJM | effMJM
102 | 5403.182 | 42.5 | 0.01923363 | 0.02181266 | 5403.182 | 42.5 | JA |  |  | 5405.182 | 0.01256606 | 0.01402735 | 11.63% | 27.5 | 0.9090909 | 6.845769e-06 | 6.9002e-06
103 | 5404.182 | 37 | 0.01938634 | 0.02196586 | 5404.182 | 37 | JA |  |  | 5406.182 | 0.01270797 | 0.01416947 | 11.5% | 32.5 | 1.818182 | 1.282911e-05 | 1.312396e-05
104 | 5405.182 | 31.5 | 0.0195337 | 0.02211356 | 5405.182 | 31.5 | JA |  |  | 5407.182 | 0.01284226 | 0.01430388 | 11.38% | 37.5 | 2.727273 | 2.253283e-05 | 2.33723e-05
105 | 5406.182 | 26 | 0.01967562 | 0.02225568 | 5406.182 | 26 | JA |  |  | 5408.182 | 0.01296902 | 0.01443072 | 11.27% | 42.5 | 3.636364 | 3.64389e-05 | 3.820592e-05
106 | 5407.182 | 20.5 | 0.01980991 | 0.02239009 | 5407.182 | 20.5 | JA |  |  | 5409.182 | 0.01308867 | 0.01455043 | 11.17% | 47.5 | 4.545455 | 5.444754e-05 | 5.747278e-05
107 | 5408.182 | 15 | 0.01993667 | 0.02251693 | 5408.182 | 15 | JA |  |  | 5410.182 | 0.01320144 | 0.01466325 | 11.07% | 52.5 | 5.454545 | 7.481956e-05 | 7.92147e-05
108 | 5409.182 | 9.5 | 0.02005632 | 0.02263664 | 5409.182 | 9.5 | JA |  |  | 5411.182 | 0.0133074 | 0.01476925 | 10.99% | 57.5 | 6.363636 | 9.50504e-05 | 0.0001004669
109 | 5410.182 | 4 | 0.02016909 | 0.02274946 | 5410.182 | 4 | JA |  |  | 5412.182 | 0.01340654 | 0.01486843 | 10.9% | 62.5 | 7.272727 | 0.0001124235 | 0.000118793
110 | 5411.182 | -1.5 | 0.02027504 | 0.02285546 | 5411.182 | -1.5 | JA |  |  | 5413.182 | 0.01349885 | 0.01496077 | 10.83% | 67.5 | 8.181818 | 0.0001259246 | 0.0001326249
111 | 5412.182 | -7 | 0.02037419 | 0.02295464 | 5412.182 | -7 | JA |  |  | 5414.182 | 0.01358428 | 0.01504622 | 10.76% | 72.5 | 9.090909 | 0.0001349368 | 0.0001416543
112 | 5413.182 | -12.5 | 0.0204665 | 0.02304698 | 5413.182 | -12.5 | JA |  |  | 5415.182 | 0.0136628 | 0.01512476 | 10.7% | 77.5 | 10 | 0.0001386586 | 0.0001454176
113 | 5414.182 | -18 | 0.02055193 | 0.02313243 | 5414.182 | -18 | JA |  |  | 5416.182 | 0.0137344 | 0.01519637 | 10.64% | 82.5 | 10.90909 | 0.0001348968 | 0.0001420471
114 | 5415.182 | -23.5 | 0.02063045 | 0.02321097 | 5415.182 | -23.5 | JA |  |  | 5417.182 | 0.01379911 | 0.01526108 | 10.59% | 87.5 | 11.81818 | 0.0001484703 | 0.0001586372
115 | 5416.182 | -29 | 0.02070205 | 0.02328259 | 5416.182 | -29 | JA |  |  | 5418.182 | 0.01385697 | 0.01531893 | 10.55% | 92.5 | 12.72727 | 0.0002043071 | 0.000219154
116 | 5417.182 | -34.5 | 0.02076675 | 0.02334729 | 5417.182 | -34.5 | JA |  |  | 7188.182 | 0.01556052 | 0.01699547 | 9.222% | 97.5 | 13.63636 | 0.0002336744 | 0.0002582914
117 | 5418.182 | -40 | 0.02082462 | 0.02340514 | 5418.182 | -40 | JA |  |  | 7189.364 | 0.0155607 | 0.01699563 | 9.222% | 102.5 | 14.54545 | 0.0001846305 | 0.000225204
118 | 7188.182 | -40 | 0.02252817 | 0.02508168 | 7188.182 | -40 | JA |  |  | 7190.545 | 0.01556081 | 0.01699575 | 9.221% | 107.5 | 15.45455 | 0.0001376247 | 0.0001937148
119 | 7189.364 | -33.5 | 0.02252834 | 0.02508185 | 7189.364 | -33.5 | JA |  |  | 7191.727 | 0.01556089 | 0.01699581 | 9.221% | 112.5 | 16.36364 | 0.0001160056 | 0.0001896058
120 | 7190.545 | -27 | 0.02252846 | 0.02508196 | 7190.545 | -27 | JA |  |  | 7192.909 | 0.01556093 | 0.01699585 | 9.221% | 117.5 | 17.27273 | 0.000111475 | 0.0002008097
121 | 7191.727 | -20.5 | 0.02252853 | 0.02508203 | 7191.727 | -20.5 | JA |  |  | 7194.091 | 0.01556098 | 0.0169959 | 9.221% | 122.5 | 18.18182 | 0.0001384767 | 0.000244811
122 | 7192.909 | -14 | 0.02252858 | 0.02508207 | 7192.909 | -14 | JA |  |  | 7195.273 | 0.01556107 | 0.01699598 | 9.221% | 125 | 1788.182 | 8.228411e-07 | 1.087216e-06
123 | 7194.091 | -7.5 | 0.02252862 | 0.02508211 | 7194.091 | -7.5 | JA |  |  | 7196.455 | 0.01556131 | 0.01699622 | 9.221% | 122.25 | 1789.182 | 1.272687e-08 | 1.670692e-08
124 | 7195.273 | -1 | 0.02252871 | 0.02508219 | 7195.273 | -1 | JA |  |  | 7197.636 | 0.01556198 | 0.01699687 | 9.22% | 116.75 | 1790.182 | 2.046298e-07 | 1.111203e-06
125 | 7196.455 | 5.5 | 0.02252896 | 0.02508243 | 7196.455 | 5.5 | JA |  |  | 7198.818 | 0.01556369 | 0.01699855 | 9.219% | 111.25 | 1791.182 | 5.381788e-06 | 1.96688e-05
126 | 7197.636 | 12 | 0.02252963 | 0.02508308 | 7197.636 | 12 | JA |  |  | 7200 | 0.01556782 | 0.01700266 | 9.217% | 105.75 | 1792.182 | 4.582217e-05 | 8.858228141e-05
127 | 7198.818 | 18.5 | 0.02253134 | 0.02508477 | 7198.818 | 18.5 | JA |  |  | 7200.909 | 0.01557404 | 0.01700893 | 9.213% | 100.25 | 1793.182 | 0.0001617421 | 0.0002119669
128 | 7200 | 25 | 0.02253547 | 0.02508887 | 7200 | 25 | JA |  |  | 7201.818 | 0.01558571 | 0.01702086 | 9.208% | 94.75 | 1794.182 | 0.0003133772 | 0.0003462484
129 | 7200.909 | 30 | 0.02254169 | 0.02509514 | 7200.909 | 30 | JA |  |  | 7202.727 | 0.01560619 | 0.01704211 | 9.201% | 89.25 | 1795.182 | 0.0003199015 | 0.0003344031
130 | 7201.818 | 35 | 0.02255335 | 0.02510707 | 7201.818 | 35 | JA |  |  | 7203.636 | 0.01563932 | 0.01707684 | 9.192% | 83.75 | 1796.182 | 0.0002413588 | 0.0002434035
131 | 7202.727 | 40 | 0.02257384 | 0.02512832 | 7202.727 | 40 | JA |  |  | 7204.545 | 0.01568882 | 0.01712909 | 9.18% | 78.25 | 1797.182 | 0.0002070388 | 0.00020989
132 | 7203.636 | 45 | 0.02260696 | 0.02516305 | 7203.636 | 45 | JA |  |  | 7205.455 | 0.01575683 | 0.0172011 | 9.166% | 72.75 | 1798.182 | 0.0001860295 | 0.0001916956
133 | 7204.545 | 50 | 0.02265646 | 0.0252153 | 7204.545 | 50 | JA |  |  | 7206.364 | 0.01584324 | 0.01729243 | 9.147% | 67.25 | 1799.182 | 0.0001767274 | 0.0001807259
134 | 7205.455 | 55 | 0.02272448 | 0.02528731 | 7205.455 | 55 | JA |  |  | 7207.273 | 0.01594545 | 0.01740043 | 9.125% | 61.75 | 1800.182 | 0.0001700747 | 0.0001729929
135 | 7206.364 | 60 | 0.02281089 | 0.02537865 | 7206.364 | 60 | JA |  |  | 7208.182 | 0.01605992 | 0.017521 | 9.098% | 56.25 | 1801.182 | 0.000164534 | 0.0001667252
136 | 7207.273 | 65 | 0.02291309 | 0.02548664 | 7207.273 | 65 | JA |  |  | 7209.091 | 0.01618259 | 0.01764977 | 9.066% | 50.75 | 1802.182 | 0.0001594842 | 0.0001611594
137 | 7208.182 | 70 | 0.02302757 | 0.02560721 | 7208.182 | 70 | JA |  |  | 7210 | 0.01630865 | 0.01778197 | 9.034% | 45.25 | 1803.182 | 0.0001545816 | 0.0001558716
138 | 7209.091 | 75 | 0.02315024 | 0.02573598 | 7209.091 | 75 | JA |  |  | 7210.909 | 0.01643128 | 0.0179111 | 9.006% | 39.75 | 1804.182 | 0.0001497008 | 0.0001506919
139 | 7210 | 80 | 0.02327629 | 0.02586818 | 7210 | 80 | JA |  |  | 7211.818 | 0.01656625 | 0.01805532 | 8.989% | 34.25 | 1805.182 | 0.0001447014 | 0.0001454539
140 | 7210.909 | 85 | 0.02339893 | 0.02599732 | 7210.909 | 85 | JA |  |  | 7212.727 | 0.01675199 | 0.01825455 | 8.969% | 28.75 | 1806.182 | 0.0001395513 | 0.0001401055
141 | 7211.818 | 90 | 0.0235339 | 0.02614153 | 7211.818 | 90 | JA |  |  | 7213.636 | 0.01696442 | 0.01848936 | 8.989% | 23.25 | 1807.182 | 0.0001323013 | 0.0001327388
142 | 7212.727 | 95 | 0.02371963 | 0.02634076 | 7212.727 | 95 | JA |  |  | 7214.545 | 0.01713226 | 0.01869409 | 9.116% | 17.75 | 1808.182 | 0.0001250904 | 0.00012545
143 | 7213.636 | 100 | 0.02393206 | 0.02657557 | 7213.636 | 100 | JA |  |  | 7215.455 | 0.01725738 | 0.0188702 | 9.346% | 12.25 | 1809.182 | 0.0001182336 | 0.0001185361
144 | 7214.545 | 105 | 0.02409991 | 0.0267803 | 7214.545 | 105 | JA |  |  | 7216.364 | 0.01736284 | 0.01904257 | 9.674% | 6.75 | 1810.182 | 0.0001115522 | 0.0001118091
145 | 7215.455 | 110 | 0.02422502 | 0.02695641 | 7215.455 | 110 | JA |  |  | 7217.273 | 0.01746418 | 0.01922512 | 10.08% | 1.25 | 1811.182 | 0.0001049104 | 0.0001051273
146 | 7216.364 | 115 | 0.02433048 | 0.02712878 | 7216.364 | 115 | JA |  |  | 7218.182 | 0.01759007 | 0.01944767 | 10.56% | -4.25 | 1812.182 | 9.82436e-05 | 9.842647e-05
147 | 7217.273 | 120 | 0.02443182 | 0.02731133 | 7217.273 | 120 | JA |  |  | 8988.182 | 0.01904649 | 0.02137205 | 12.21% | -9.75 | 1813.182 | 9.152806e-05 | 9.168085e-05
148 | 7218.182 | 125 | 0.02455771 | 0.02753389 | 7218.182 | 125 | JA |  |  | 8989.182 | 0.01904651 | 0.02137206 | 12.21% | -15.25 | 1814.182 | 8.475915e-05 | 8.488458e-05
149 | 8988.182 | 125 | 0.02601414 | 0.02945826 | 8988.182 | 125 | JA |  |  | 8990.182 | 0.01904671 | 0.02137317 | 12.21% | -20.75 | 1815.182 | 7.794679e-05 | 7.804667e-05
150 | 8989.182 | 119.5 | 0.02601415 | 0.02945828 | 8989.182 | 119.5 | JA |  |  | 8991.182 | 0.01905209 | 0.02139284 | 12.29% | -26.25 | 1816.182 | 7.111276e-05 | 7.11885e-05
151 | 8990.182 | 114 | 0.02601436 | 0.02945939 | 8990.182 | 114 | JA |  |  | 8992.182 | 0.01909792 | 0.02148143 | 12.48% | -31.75 | 1817.182 | 6.428887e-05 | 6.434128e-05
152 | 8991.182 | 108.5 | 0.02601974 | 0.02947906 | 8991.182 | 108.5 | JA |  |  | 8993.182 | 0.01925966 | 0.02169339 | 12.64% | -37.25 | 1818.182 | 5.751545e-05 | 5.754526e-05
153 | 8992.182 | 103 | 0.02606556 | 0.02956764 | 8992.182 | 103 | JA |  |  | 8994.182 | 0.01957303 | 0.02203964 | 12.6% | -40 | 3588.182 | 9.546208e-07 | 9.414116e-07
154 | 8993.182 | 97.5 | 0.0262273 | 0.02977961 | 8993.182 | 97.5 | JA |  |  | 8995.182 | 0.01989294 | 0.02237404 | 12.47% | -36.75 | 3589.364 | 1.45503e-07 | 1.415791e-07
155 | 8994.182 | 92 | 0.02654068 | 0.03012585 | 8994.182 | 92 | JA |  |  | 8996.182 | 0.02013429 | 0.02261745 | 12.33% | -30.25 | 3590.545 | 9.668398e-08 | 9.286135e-08
156 | 8995.182 | 86.5 | 0.02686058 | 0.03046026 | 8995.182 | 86.5 | JA |  |  | 8997.182 | 0.02034133 | 0.02282734 | 12.22% | -23.75 | 3591.727 | 5.896269e-08 | 5.565865e-08
157 | 8996.182 | 81 | 0.02710194 | 0.03070366 | 8996.182 | 81 | JA |  |  | 8998.182 | 0.02052736 | 0.02301903 | 12.14% | -17.25 | 3592.909 | 3.661523e-08 | 3.41187e-08
158 | 8997.182 | 75.5 | 0.02730898 | 0.03091355 | 8997.182 | 75.5 | JA |  |  | 8999.182 | 0.02070409 | 0.02319976 | 12.05% | -10.75 | 3594.091 | 3.367621e-08 | 3.204125e-08
159 | 8998.182 | 70 | 0.02749501 | 0.03110525 | 8998.182 | 70 | JA |  |  | 9000.182 | 0.02087417 | 0.02337275 | 11.97% | -4.25 | 3595.273 | 6.497717e-08 | 6.430577e-08
160 | 8999.182 | 64.5 | 0.02767174 | 0.03128597 | 8999.182 | 64.5 | JA |  |  | 9001.182 | 0.0210387 | 0.02353948 | 11.89% | 2.25 | 3596.455 | 1.81221e-07 | 1.818282e-07
161 | 9000.182 | 59 | 0.02784181 | 0.03145896 | 9000.182 | 59 | JA |  |  | 9002.182 | 0.02119818 | 0.02370064 | 11.81% | 8.75 | 3597.636 | 5.159619e-07 | 5.197186e-07
162 | 9001.182 | 53.5 | 0.02800635 | 0.03162569 | 9001.182 | 53.5 | JA |  |  | 9003.182 | 0.02135276 | 0.02385651 | 11.73% | 15.25 | 3598.818 | 1.356887e-06 | 1.368513e-06
163 | 9002.182 | 48 | 0.02816583 | 0.03178685 | 9002.182 | 48 | JA |  |  | 9004.182 | 0.02150247 | 0.0240072 | 11.65% | 21.75 | 3600
164 | 9003.182 | 42.5 | 0.02832041 | 0.03194272 | 9003.182 | 42.5 | JA |  |  | 9005.182 | 0.02164717 | 0.02415265 | 11.57%
165 | 9004.182 | 37 | 0.02847011 | 0.03209341 | 9004.182 | 37 | JA |  |  | 9006.182 | 0.02178672 | 0.02429276 | 11.5%
166 | 9005.182 | 31.5 | 0.02861481 | 0.03223887 | 9005.182 | 31.5 | JA |  |  | 9007.182 | 0.02191902 | 0.0244255 | 11.44%
167 | 9006.182 | 26 | 0.02875437 | 0.03237897 | 9006.182 | 26 | JA |  |  | 9008.182 | 0.02204411 | 0.02455095 | 11.37%
168 | 9007.182 | 20.5 | 0.02888667 | 0.03251171 | 9007.182 | 20.5 | JA |  |  | 9009.182 | 0.02216234 | 0.02466948 | 11.31%
169 | 9008.182 | 15 | 0.02901176 | 0.03263716 | 9008.182 | 15 | JA |  |  | 9010.182 | 0.0222739 | 0.02478129 | 11.26%
170 | 9009.182 | 9.5 | 0.02912999 | 0.0327557 | 9009.182 | 9.5 | JA |  |  | 9011.182 | 0.02237881 | 0.02488642 | 11.21%
171 | 9010.182 | 4 | 0.02924154 | 0.03286751 | 9010.182 | 4 | JA |  |  | 9012.182 | 0.02247705 | 0.02498485 | 11.16%
172 | 9011.182 | -1.5 | 0.02934645 | 0.03297263 | 9011.182 | -1.5 | JA |  |  | 9013.182 | 0.02256858 | 0.02507653 | 11.11%
173 | 9012.182 | -7 | 0.0294447 | 0.03307106 | 9012.182 | -7 | JA |  |  | 9014.182 | 0.02265334 | 0.02516141 | 11.07%
174 | 9013.182 | -12.5 | 0.02953623 | 0.03316274 | 9013.182 | -12.5 | JA |  |  | 9015.182 | 0.02273128 | 0.02523946 | 11.03%
175 | 9014.182 | -18 | 0.02962098 | 0.03324763 | 9014.182 | -18 | JA |  |  | 9016.182 | 0.0228024 | 0.02531065 | 11%
176 | 9015.182 | -23.5 | 0.02969893 | 0.03332567 | 9015.182 | -23.5 | JA |  |  | 9017.182 | 0.02286669 | 0.02537499 | 10.97%
177 | 9016.182 | -29 | 0.02977004 | 0.03339686 | 9016.182 | -29 | JA |  |  | 9018.182 | 0.0229242 | 0.02543253 | 10.94%
178 | 9017.182 | -34.5 | 0.02983433 | 0.0334612 | 9017.182 | -34.5 | JA |  |  | 10788.18 | 0.02461388 | 0.02709883 | 10.1%
179 | 9018.182 | -40 | 0.02989185 | 0.03351875 | 9018.182 | -40 | JA |  |  | 10789.36 | 0.02461405 | 0.027099 | 10.1%
180 | 10788.18 | -40 | 0.03158153 | 0.03518505 | 10788.18 | -40 | JA |  |  | 10790.55 | 0.02461417 | 0.02709911 | 10.1%
181 | 10789.36 | -33.5 | 0.0315817 | 0.03518521 | 10789.36 | -33.5 | JA |  |  | 10791.73 | 0.02461424 | 0.02709918 | 10.1%
182 | 10790.55 | -27 | 0.03158181 | 0.03518532 | 10790.55 | -27 | JA |  |  | 10792.91 | 0.02461428 | 0.02709922 | 10.1%
183 | 10791.73 | -20.5 | 0.03158188 | 0.03518539 | 10791.73 | -20.5 | JA |  |  | 10794.09 | 0.02461432 | 0.02709925 | 10.1%
184 | 10792.91 | -14 | 0.03158193 | 0.03518543 | 10792.91 | -14 | JA |  |  | 10795.27 | 0.0246144 | 0.02709933 | 10.1%
185 | 10794.09 | -7.5 | 0.03158197 | 0.03518547 | 10794.09 | -7.5 | JA |  |  | 10796.45 | 0.02461461 | 0.02709955 | 10.1%
186 | 10795.27 | -1 | 0.03158204 | 0.03518554 | 10795.27 | -1 | JA |  |  | 10797.64 | 0.02461522 | 0.02710016 | 10.1%
187 | 10796.45 | 5.5 | 0.03158226 | 0.03518576 | 10796.45 | 5.5 | JA |  |  | 10798.82 | 0.02461682 | 0.02710178 | 10.09%
188 | 10797.64 | 12 | 0.03158287 | 0.03518637 | 10797.64 | 12 | JA |  |  | 10800 | 0.0246208 | 0.02710581 | 10.09%
189 | 10798.82 | 18.5 | 0.03158447 | 0.03518799 | 10798.82 | 18.5 | JA
190 | 10800 | 25 | 0.03158845 | 0.03519203 | 10800 | 25 | JA