## Daten MJM
LS | nlcreq | Temp | Time
1 | 5.633422e-16 | -273.15 | -1301.718
2 | 0.002575932 | -273.15 | -1172.218
3 | 0.006100024 | -273.15 | -1001.818
4 | 0.006967647 | -273.15 | -1.818182
5 | 0.00696772 | -273.15 | -0.9090909091
6 | 0.006967746 | -273.15 | 0
7 | 0.006967773 | -273.15 | 0.9090909091
8 | 0.006967853 | -273.15 | 1.818182
9 | 0.00696813 | -273.15 | 2.727273
10 | 0.006969014 | -273.15 | 3.636364
11 | 0.006971463 | -273.15 | 4.545455
12 | 0.006977536 | -273.15 | 5.454545
13 | 0.006990705 | -273.15 | 6.363636
14 | 0.007015254 | -273.15 | 7.272727
15 | 0.007054701 | -273.15 | 8.181818
16 | 0.007109273 | -273.15 | 9.090909
17 | 0.007191857 | -273.15 | 10
18 | 0.007338627 | -273.15 | 10.90909
19 | 0.007526266 | -273.15 | 11.81818
20 | 0.007663027 | -273.15 | 12.72727
21 | 0.007737073 | -273.15 | 13.63636
22 | 0.007776693 | -273.15 | 14.54545
23 | 0.007803012 | -273.15 | 15.45455
24 | 0.007833904 | -273.15 | 16.36364
25 | 0.008059725 | -273.15 | 1786.364
26 | 0.008059738 | -273.15 | 1787.364
27 | 0.008060052 | -273.15 | 1788.364
28 | 0.008067947 | -273.15 | 1789.364
29 | 0.008138395 | -273.15 | 1790.364
30 | 0.008383751 | -273.15 | 1791.364
31 | 0.008811884 | -273.15 | 1792.364
32 | 0.009212912 | -273.15 | 1793.364
33 | 0.009501868 | -273.15 | 1794.364
34 | 0.009741152 | -273.15 | 1795.364
35 | 0.009953515 | -273.15 | 1796.364
36 | 0.01014648 | -273.15 | 1797.364
37 | 0.01033011 | -273.15 | 1798.364
38 | 0.01050617 | -273.15 | 1799.364
39 | 0.01067556 | -273.15 | 1800.364
40 | 0.01083871 | -273.15 | 1801.364
41 | 0.01099586 | -273.15 | 1802.364
42 | 0.01114709 | -273.15 | 1803.364
43 | 0.01129238 | -273.15 | 1804.364
44 | 0.01142946 | -273.15 | 1805.364
45 | 0.01155853 | -273.15 | 1806.364
46 | 0.01168012 | -273.15 | 1807.364
47 | 0.01179453 | -273.15 | 1808.364
48 | 0.01190191 | -273.15 | 1809.364
49 | 0.01200227 | -273.15 | 1810.364
50 | 0.01209561 | -273.15 | 1811.364
51 | 0.01218193 | -273.15 | 1812.364
52 | 0.01226124 | -273.15 | 1813.364
53 | 0.01233352 | -273.15 | 1814.364
54 | 0.0123988 | -273.15 | 1815.364
55 | 0.01245716 | -273.15 | 1816.364
56 | 0.01418035 | -273.15 | 3586.364
57 | 0.01418052 | -273.15 | 3587.545
58 | 0.01418064 | -273.15 | 3588.727
59 | 0.01418072 | -273.15 | 3589.909
60 | 0.01418077 | -273.15 | 3591.091
61 | 0.01418082 | -273.15 | 3592.273
62 | 0.01418093 | -273.15 | 3593.455
63 | 0.01418123 | -273.15 | 3594.636
64 | 0.01418202 | -273.15 | 3595.818
65 | 0.01418394 | -273.15 | 3597
66 | 0.01418842 | -273.15 | 3598.182
67 | 0.01419501 | -273.15 | 3599.091
68 | 0.01420707 | -273.15 | 3600
69 | 0.01422786 | -273.15 | 3600.909
70 | 0.01426108 | -273.15 | 3601.818
71 | 0.01431037 | -273.15 | 3602.727
72 | 0.01437785 | -273.15 | 3603.636
73 | 0.01446319 | -273.15 | 3604.545
74 | 0.01456437 | -273.15 | 3605.455
75 | 0.01467733 | -273.15 | 3606.364
76 | 0.01479798 | -273.15 | 3607.273
77 | 0.01492152 | -273.15 | 3608.182
78 | 0.01504084 | -273.15 | 3609.091
79 | 0.01517034 | -273.15 | 3610
80 | 0.01534503 | -273.15 | 3610.909
81 | 0.01553732 | -273.15 | 3611.818
82 | 0.01567735 | -273.15 | 3612.727
83 | 0.01577129 | -273.15 | 3613.636
84 | 0.01584349 | -273.15 | 3614.545
85 | 0.01590888 | -273.15 | 3615.455
86 | 0.01599114 | -273.15 | 3616.364
87 | 0.01675746 | -273.15 | 5386.364
88 | 0.01675747 | -273.15 | 5387.364
89 | 0.01675773 | -273.15 | 5388.364
90 | 0.01676416 | -273.15 | 5389.364
91 | 0.01681847 | -273.15 | 5390.364
92 | 0.01700738 | -273.15 | 5391.364
93 | 0.0173605 | -273.15 | 5392.364
94 | 0.01771001 | -273.15 | 5393.364
95 | 0.01796903 | -273.15 | 5394.364
96 | 0.01818817 | -273.15 | 5395.364
97 | 0.01838597 | -273.15 | 5396.364
98 | 0.01856839 | -273.15 | 5397.364
99 | 0.01874341 | -273.15 | 5398.364
100 | 0.01891231 | -273.15 | 5399.364
101 | 0.01907565 | -273.15 | 5400.364
102 | 0.01923363 | -273.15 | 5401.364
103 | 0.01938634 | -273.15 | 5402.364
104 | 0.0195337 | -273.15 | 5403.364
105 | 0.01967562 | -273.15 | 5404.364
106 | 0.01980991 | -273.15 | 5405.364
107 | 0.01993667 | -273.15 | 5406.364
108 | 0.02005632 | -273.15 | 5407.364
109 | 0.02016909 | -273.15 | 5408.364
110 | 0.02027504 | -273.15 | 5409.364
111 | 0.02037419 | -273.15 | 5410.364
112 | 0.0204665 | -273.15 | 5411.364
113 | 0.02055193 | -273.15 | 5412.364
114 | 0.02063045 | -273.15 | 5413.364
115 | 0.02070205 | -273.15 | 5414.364
116 | 0.02076675 | -273.15 | 5415.364
117 | 0.02082462 | -273.15 | 5416.364
118 | 0.02252817 | -273.15 | 7186.364
119 | 0.02252834 | -273.15 | 7187.545
120 | 0.02252846 | -273.15 | 7188.727
121 | 0.02252853 | -273.15 | 7189.909
122 | 0.02252858 | -273.15 | 7191.091
123 | 0.02252862 | -273.15 | 7192.273
124 | 0.02252871 | -273.15 | 7193.455
125 | 0.02252896 | -273.15 | 7194.636
126 | 0.02252963 | -273.15 | 7195.818
127 | 0.02253134 | -273.15 | 7197
128 | 0.02253547 | -273.15 | 7198.182
129 | 0.02254169 | -273.15 | 7199.091
130 | 0.02255335 | -273.15 | 7200
131 | 0.02257384 | -273.15 | 7200.909
132 | 0.02260696 | -273.15 | 7201.818
133 | 0.02265646 | -273.15 | 7202.727
134 | 0.02272448 | -273.15 | 7203.636
135 | 0.02281089 | -273.15 | 7204.545
136 | 0.02291309 | -273.15 | 7205.455
137 | 0.02302757 | -273.15 | 7206.364
138 | 0.02315024 | -273.15 | 7207.273
139 | 0.02327629 | -273.15 | 7208.182
140 | 0.02339893 | -273.15 | 7209.091
141 | 0.0235339 | -273.15 | 7210
142 | 0.02371963 | -273.15 | 7210.909
143 | 0.02393206 | -273.15 | 7211.818
144 | 0.02409991 | -273.15 | 7212.727
145 | 0.02422502 | -273.15 | 7213.636
146 | 0.02433048 | -273.15 | 7214.545
147 | 0.02443182 | -273.15 | 7215.455
148 | 0.02455771 | -273.15 | 7216.364
149 | 0.02601414 | -273.15 | 8986.364
150 | 0.02601415 | -273.15 | 8987.364
151 | 0.02601436 | -273.15 | 8988.364
152 | 0.02601974 | -273.15 | 8989.364
153 | 0.02606556 | -273.15 | 8990.364
154 | 0.0262273 | -273.15 | 8991.364
155 | 0.02654068 | -273.15 | 8992.364
156 | 0.02686058 | -273.15 | 8993.364
157 | 0.02710194 | -273.15 | 8994.364
158 | 0.02730898 | -273.15 | 8995.364
159 | 0.02749501 | -273.15 | 8996.364
160 | 0.02767174 | -273.15 | 8997.364
161 | 0.02784181 | -273.15 | 8998.364
162 | 0.02800635 | -273.15 | 8999.364
163 | 0.02816583 | -273.15 | 9000.364
164 | 0.02832041 | -273.15 | 9001.364
165 | 0.02847011 | -273.15 | 9002.364
166 | 0.02861481 | -273.15 | 9003.364
167 | 0.02875437 | -273.15 | 9004.364
168 | 0.02888667 | -273.15 | 9005.364
169 | 0.02901176 | -273.15 | 9006.364
170 | 0.02912999 | -273.15 | 9007.364
171 | 0.02924154 | -273.15 | 9008.364
172 | 0.02934645 | -273.15 | 9009.364
173 | 0.0294447 | -273.15 | 9010.364
174 | 0.02953623 | -273.15 | 9011.364
175 | 0.02962098 | -273.15 | 9012.364
176 | 0.02969893 | -273.15 | 9013.364
177 | 0.02977004 | -273.15 | 9014.364
178 | 0.02983433 | -273.15 | 9015.364
179 | 0.02989185 | -273.15 | 9016.364
180 | 0.03158153 | -273.15 | 10786.36
181 | 0.0315817 | -273.15 | 10787.55
182 | 0.03158181 | -273.15 | 10788.73
183 | 0.03158188 | -273.15 | 10789.91
184 | 0.03158193 | -273.15 | 10791.09
185 | 0.03158197 | -273.15 | 10792.27
186 | 0.03158204 | -273.15 | 10793.45
187 | 0.03158226 | -273.15 | 10794.64
188 | 0.03158287 | -273.15 | 10795.82
189 | 0.03158447 | -273.15 | 10797
190 | 0.03158845 | -273.15 | 10798.18

## Daten effMJM
LS | nlcreq | Temp | Time
1 | 4.880868e-16 | 150 | -1301.718
2 | 0.00360208 | 96 | -1172.218
3 | 0.007207178 | 25 | -1001.818
4 | 0.008057865 | 25 | -1.818182
5 | 0.008057931 | 30 | -0.9090909091
6 | 0.008057952 | 35 | 0
7 | 0.008057974 | 40 | 0.9090909091
8 | 0.00805804 | 45 | 1.818182
9 | 0.008058286 | 50 | 2.727273
10 | 0.008059123 | 55 | 3.636364
11 | 0.008061557 | 60 | 4.545455
12 | 0.008067772 | 65 | 5.454545
13 | 0.008081468 | 70 | 6.363636
14 | 0.008107198 | 75 | 7.272727
15 | 0.008148811 | 80 | 8.181818
16 | 0.008206534 | 85 | 9.090909
17 | 0.008293691 | 90 | 10
18 | 0.008447136 | 95 | 10.90909
19 | 0.008647104 | 100 | 11.81818
20 | 0.008808714 | 105 | 12.72727
21 | 0.008917229 | 110 | 13.63636
22 | 0.008996815 | 115 | 14.54545
23 | 0.009062775 | 120 | 15.45455
24 | 0.009143127 | 125 | 16.36364
25 | 0.009551628 | 125 | 1786.364
26 | 0.009551634 | 119.5 | 1787.364
27 | 0.009552691 | 114 | 1788.364
28 | 0.009574872 | 108.5 | 1789.364
29 | 0.009687479 | 103 | 1790.364
30 | 0.009976941 | 97.5 | 1791.364
31 | 0.01043075 | 92 | 1792.364
32 | 0.01084257 | 86.5 | 1793.364
33 | 0.01112878 | 81 | 1794.364
34 | 0.01136921 | 75.5 | 1795.364
35 | 0.0115838 | 70 | 1796.364
36 | 0.0117826 | 64.5 | 1797.364
37 | 0.01197041 | 59 | 1798.364
38 | 0.01214957 | 53.5 | 1799.364
39 | 0.01232137 | 48 | 1800.364
40 | 0.01248647 | 42.5 | 1801.364
41 | 0.01264525 | 37 | 1802.364
42 | 0.01279784 | 31.5 | 1803.364
43 | 0.01294429 | 26 | 1804.364
44 | 0.01308221 | 20.5 | 1805.364
45 | 0.01321192 | 15 | 1806.364
46 | 0.01333402 | 9.5 | 1807.364
47 | 0.01344886 | 4 | 1808.364
48 | 0.0135566 | -1.5 | 1809.364
49 | 0.01365729 | -7 | 1810.364
50 | 0.01375092 | -12.5 | 1811.364
51 | 0.0138375 | -18 | 1812.364
52 | 0.01391703 | -23.5 | 1813.364
53 | 0.01398951 | -29 | 1814.364
54 | 0.01405496 | -34.5 | 1815.364
55 | 0.01411345 | -40 | 1816.364
56 | 0.01581276 | -40 | 3586.364
57 | 0.01581293 | -33.5 | 3587.545
58 | 0.01581304 | -27 | 3588.727
59 | 0.01581311 | -20.5 | 3589.909
60 | 0.01581316 | -14 | 3591.091
61 | 0.01581321 | -7.5 | 3592.273
62 | 0.01581331 | -1 | 3593.455
63 | 0.0158136 | 5.5 | 3594.636
64 | 0.01581436 | 12 | 3595.818
65 | 0.01581622 | 18.5 | 3597
66 | 0.0158206 | 25 | 3598.182
67 | 0.01582712 | 30 | 3599.091
68 | 0.01583924 | 35 | 3600
69 | 0.01586046 | 40 | 3600.909
70 | 0.01589478 | 45 | 3601.818
71 | 0.01594616 | 50 | 3602.727
72 | 0.01601687 | 55 | 3603.636
73 | 0.01610648 | 60 | 3604.545
74 | 0.01621239 | 65 | 3605.455
75 | 0.01633061 | 70 | 3606.364
76 | 0.01645671 | 75 | 3607.273
77 | 0.01658586 | 80 | 3608.182
78 | 0.01671125 | 85 | 3609.091
79 | 0.01684923 | 90 | 3610
80 | 0.01703599 | 95 | 3610.909
81 | 0.0172479 | 100 | 3611.818
82 | 0.01742012 | 105 | 3612.727
83 | 0.01755758 | 110 | 3613.636
84 | 0.01768606 | 115 | 3614.545
85 | 0.01781857 | 120 | 3615.455
86 | 0.01798443 | 125 | 3616.364
87 | 0.01915004 | 125 | 5386.364
88 | 0.01915005 | 119.5 | 5387.364
89 | 0.01915135 | 114 | 5388.364
90 | 0.01917285 | 108.5 | 5389.364
91 | 0.01926777 | 103 | 5390.364
92 | 0.01949648 | 97.5 | 5391.364
93 | 0.01986881 | 92 | 5392.364
94 | 0.02022358 | 86.5 | 5393.364
95 | 0.02047867 | 81 | 5394.364
96 | 0.02069699 | 75.5 | 5395.364
97 | 0.02089511 | 70 | 5396.364
98 | 0.02108101 | 64.5 | 5397.364
99 | 0.02125833 | 59 | 5398.364
100 | 0.02142876 | 53.5 | 5399.364
101 | 0.02159314 | 48 | 5400.364
102 | 0.02175184 | 42.5 | 5401.364
103 | 0.02190504 | 37 | 5402.364
104 | 0.02205272 | 31.5 | 5403.364
105 | 0.02219483 | 26 | 5404.364
106 | 0.02232922 | 20.5 | 5405.364
107 | 0.02245604 | 15 | 5406.364
108 | 0.02257573 | 9.5 | 5407.364
109 | 0.02268854 | 4 | 5408.364
110 | 0.02279453 | -1.5 | 5409.364
111 | 0.02289372 | -7 | 5410.364
112 | 0.02298606 | -12.5 | 5411.364
113 | 0.02307152 | -18 | 5412.364
114 | 0.02315008 | -23.5 | 5413.364
115 | 0.0232217 | -29 | 5414.364
116 | 0.02328642 | -34.5 | 5415.364
117 | 0.02334429 | -40 | 5416.364
118 | 0.02502135 | -40 | 7186.364
119 | 0.02502152 | -33.5 | 7187.545
120 | 0.02502163 | -27 | 7188.727
121 | 0.0250217 | -20.5 | 7189.909
122 | 0.02502174 | -14 | 7191.091
123 | 0.02502178 | -7.5 | 7192.273
124 | 0.02502187 | -1 | 7193.455
125 | 0.0250221 | 5.5 | 7194.636
126 | 0.02502276 | 12 | 7195.818
127 | 0.02502444 | 18.5 | 7197
128 | 0.02502854 | 25 | 7198.182
129 | 0.0250348 | 30 | 7199.091
130 | 0.02504673 | 35 | 7200
131 | 0.02506797 | 40 | 7200.909
132 | 0.0251027 | 45 | 7201.818
133 | 0.02515497 | 50 | 7202.727
134 | 0.02522701 | 55 | 7203.636
135 | 0.0253184 | 60 | 7204.545
136 | 0.02542649 | 65 | 7205.455
137 | 0.02554726 | 70 | 7206.364
138 | 0.02567625 | 75 | 7207.273
139 | 0.0258086 | 80 | 7208.182
140 | 0.02593832 | 85 | 7209.091
141 | 0.0260822 | 90 | 7210
142 | 0.02628132 | 95 | 7210.909
143 | 0.0265159 | 100 | 7211.818
144 | 0.02671985 | 105 | 7212.727
145 | 0.02689426 | 110 | 7213.636
146 | 0.02706428 | 115 | 7214.545
147 | 0.02724323 | 120 | 7215.455
148 | 0.02746289 | 125 | 7216.364
149 | 0.02938656 | 125 | 8986.364
150 | 0.02938658 | 119.5 | 8987.364
151 | 0.02938764 | 114 | 8988.364
152 | 0.02940679 | 108.5 | 8989.364
153 | 0.02949418 | 103 | 8990.364
154 | 0.02970459 | 97.5 | 8991.364
155 | 0.03004946 | 92 | 8992.364
156 | 0.03038311 | 86.5 | 8993.364
157 | 0.03062617 | 81 | 8994.364
158 | 0.03083586 | 75.5 | 8995.364
159 | 0.03102743 | 70 | 8996.364
160 | 0.03120808 | 64.5 | 8997.364
161 | 0.03138102 | 59 | 8998.364
162 | 0.0315477 | 53.5 | 8999.364
163 | 0.03170881 | 48 | 9000.364
164 | 0.03186464 | 42.5 | 9001.364
165 | 0.03201529 | 37 | 9002.364
166 | 0.0321607 | 31.5 | 9003.364
167 | 0.03230076 | 26 | 9004.364
168 | 0.03243345 | 20.5 | 9005.364
169 | 0.03255887 | 15 | 9006.364
170 | 0.03267737 | 9.5 | 9007.364
171 | 0.03278915 | 4 | 9008.364
172 | 0.03289426 | -1.5 | 9009.364
173 | 0.03299268 | -7 | 9010.364
174 | 0.03308436 | -12.5 | 9011.364
175 | 0.03316924 | -18 | 9012.364
176 | 0.03324729 | -23.5 | 9013.364
177 | 0.03331849 | -29 | 9014.364
178 | 0.03338284 | -34.5 | 9015.364
179 | 0.03344039 | -40 | 9016.364
180 | 0.03510707 | -40 | 10786.36
181 | 0.03510724 | -33.5 | 10787.55
182 | 0.03510735 | -27 | 10788.73
183 | 0.03510741 | -20.5 | 10789.91
184 | 0.03510745 | -14 | 10791.09
185 | 0.03510749 | -7.5 | 10792.27
186 | 0.03510757 | -1 | 10793.45
187 | 0.03510778 | 5.5 | 10794.64
188 | 0.03510839 | 12 | 10795.82
189 | 0.03511001 | 18.5 | 10797 | #REF!
190 | 0.03511404 | 25 | 10798.18

## Zeit¦Temp
Temp | Time | Time old and wrong
150 | 1300 | -1301.718
96 | -1170.4 | -1172.218
25 | -1000 | -1001.818
25 | 0 | -1.818182
30 | 0.9090909091 | -0.9090909091
35 | 1.818182 | 0
40 | 2.727273 | 0.9090909091
45 | 3.636364 | 1.818182
50 | 4.545455 | 2.727273
55 | 5.454545 | 3.636364
60 | 6.363636 | 4.545455
65 | 7.272727 | 5.454545
70 | 8.181818 | 6.363636
75 | 9.090909 | 7.272727
80 | 10 | 8.181818
85 | 10.90909 | 9.090909
90 | 11.81818 | 10
95 | 12.72727 | 10.90909
100 | 13.63636 | 11.81818
105 | 14.54545 | 12.72727
110 | 15.45455 | 13.63636
115 | 16.36364 | 14.54545
120 | 17.27273 | 15.45455
125 | 18.18182 | 16.36364
125 | 1788.182 | 1786.364
119.5 | 1789.182 | 1787.364
114 | 1790.182 | 1788.364
108.5 | 1791.182 | 1789.364
103 | 1792.182 | 1790.364
97.5 | 1793.182 | 1791.364
92 | 1794.182 | 1792.364
86.5 | 1795.182 | 1793.364
81 | 1796.182 | 1794.364
75.5 | 1797.182 | 1795.364
70 | 1798.182 | 1796.364
64.5 | 1799.182 | 1797.364
59 | 1800.182 | 1798.364
53.5 | 1801.182 | 1799.364
48 | 1802.182 | 1800.364
42.5 | 1803.182 | 1801.364
37 | 1804.182 | 1802.364
31.5 | 1805.182 | 1803.364
26 | 1806.182 | 1804.364
20.5 | 1807.182 | 1805.364
15 | 1808.182 | 1806.364
9.5 | 1809.182 | 1807.364
4 | 1810.182 | 1808.364
-1.5 | 1811.182 | 1809.364
-7 | 1812.182 | 1810.364
-12.5 | 1813.182 | 1811.364
-18 | 1814.182 | 1812.364
-23.5 | 1815.182 | 1813.364
-29 | 1816.182 | 1814.364
-34.5 | 1817.182 | 1815.364
-40 | 1818.182 | 1816.364
-40 | 3588.182 | 3586.364
-33.5 | 3589.364 | 3587.545
-27 | 3590.545 | 3588.727
-20.5 | 3591.727 | 3589.909
-14 | 3592.909 | 3591.091
-7.5 | 3594.091 | 3592.273
-1 | 3595.273 | 3593.455
5.5 | 3596.455 | 3594.636
12 | 3597.636 | 3595.818
18.5 | 3598.818 | 3597
25 | 3600 | 3598.182
30 | 3600.909 | 3599.091
35 | 3601.818 | 3600
40 | 3602.727 | 3600.909
45 | 3603.636 | 3601.818
50 | 3604.545 | 3602.727
55 | 3605.455 | 3603.636
60 | 3606.364 | 3604.545
65 | 3607.273 | 3605.455
70 | 3608.182 | 3606.364
75 | 3609.091 | 3607.273
80 | 3610 | 3608.182
85 | 3610.909 | 3609.091
90 | 3611.818 | 3610
95 | 3612.727 | 3610.909
100 | 3613.636 | 3611.818
105 | 3614.545 | 3612.727
110 | 3615.455 | 3613.636
115 | 3616.364 | 3614.545
120 | 3617.273 | 3615.455
125 | 3618.182 | 3616.364
125 | 5388.182 | 5386.364
119.5 | 5389.182 | 5387.364
114 | 5390.182 | 5388.364
108.5 | 5391.182 | 5389.364
103 | 5392.182 | 5390.364
97.5 | 5393.182 | 5391.364
92 | 5394.182 | 5392.364
86.5 | 5395.182 | 5393.364
81 | 5396.182 | 5394.364
75.5 | 5397.182 | 5395.364
70 | 5398.182 | 5396.364
64.5 | 5399.182 | 5397.364
59 | 5400.182 | 5398.364
53.5 | 5401.182 | 5399.364
48 | 5402.182 | 5400.364
42.5 | 5403.182 | 5401.364
37 | 5404.182 | 5402.364
31.5 | 5405.182 | 5403.364
26 | 5406.182 | 5404.364
20.5 | 5407.182 | 5405.364
15 | 5408.182 | 5406.364
9.5 | 5409.182 | 5407.364
4 | 5410.182 | 5408.364
-1.5 | 5411.182 | 5409.364
-7 | 5412.182 | 5410.364
-12.5 | 5413.182 | 5411.364
-18 | 5414.182 | 5412.364
-23.5 | 5415.182 | 5413.364
-29 | 5416.182 | 5414.364
-34.5 | 5417.182 | 5415.364
-40 | 5418.182 | 5416.364
-40 | 7188.182 | 7186.364
-33.5 | 7189.364 | 7187.545
-27 | 7190.545 | 7188.727
-20.5 | 7191.727 | 7189.909
-14 | 7192.909 | 7191.091
-7.5 | 7194.091 | 7192.273
-1 | 7195.273 | 7193.455
5.5 | 7196.455 | 7194.636
12 | 7197.636 | 7195.818
18.5 | 7198.818 | 7197
25 | 7200 | 7198.182
30 | 7200.909 | 7199.091
35 | 7201.818 | 7200
40 | 7202.727 | 7200.909
45 | 7203.636 | 7201.818
50 | 7204.545 | 7202.727
55 | 7205.455 | 7203.636
60 | 7206.364 | 7204.545
65 | 7207.273 | 7205.455
70 | 7208.182 | 7206.364
75 | 7209.091 | 7207.273
80 | 7210 | 7208.182
85 | 7210.909 | 7209.091
90 | 7211.818 | 7210
95 | 7212.727 | 7210.909
100 | 7213.636 | 7211.818
105 | 7214.545 | 7212.727
110 | 7215.455 | 7213.636
115 | 7216.364 | 7214.545
120 | 7217.273 | 7215.455
125 | 7218.182 | 7216.364
125 | 8988.182 | 8986.364
119.5 | 8989.182 | 8987.364
114 | 8990.182 | 8988.364
108.5 | 8991.182 | 8989.364
103 | 8992.182 | 8990.364
97.5 | 8993.182 | 8991.364
92 | 8994.182 | 8992.364
86.5 | 8995.182 | 8993.364
81 | 8996.182 | 8994.364
75.5 | 8997.182 | 8995.364
70 | 8998.182 | 8996.364
64.5 | 8999.182 | 8997.364
59 | 9000.182 | 8998.364
53.5 | 9001.182 | 8999.364
48 | 9002.182 | 9000.364
42.5 | 9003.182 | 9001.364
37 | 9004.182 | 9002.364
31.5 | 9005.182 | 9003.364
26 | 9006.182 | 9004.364
20.5 | 9007.182 | 9005.364
15 | 9008.182 | 9006.364
9.5 | 9009.182 | 9007.364
4 | 9010.182 | 9008.364
-1.5 | 9011.182 | 9009.364
-7 | 9012.182 | 9010.364
-12.5 | 9013.182 | 9011.364
-18 | 9014.182 | 9012.364
-23.5 | 9015.182 | 9013.364
-29 | 9016.182 | 9014.364
-34.5 | 9017.182 | 9015.364
-40 | 9018.182 | 9016.364
-40 | 10788.18 | 10786.36
-33.5 | 10789.36 | 10787.55
-27 | 10790.55 | 10788.73
-20.5 | 10791.73 | 10789.91
-14 | 10792.91 | 10791.09
-7.5 | 10794.09 | 10792.27
-1 | 10795.27 | 10793.45
5.5 | 10796.45 | 10794.64
12 | 10797.64 | 10795.82
18.5 | 10798.82 | 10797
25 | 10800 | 10798.18

## Auswertung
Loadstep | Zeit | Temp | MJM | effMJM | Ctrl MJM Time | Ctrl effMJM Temp | Stimmt alles? | Shift MJM | Shift effMJM |  | Auswertung Zyklus kum. Kriechdehnung 3 Zyklen |  |  | 11.16%
1 | -1299.9 | 150 | 5.633422e-16 | 4.880868e-16 | -1299.9 | 150 | JA | 0 | 0 |  | MJM | effMJM
2 | -1170.4 | 96 | 0.002575932 | 0.00360208 | -1170.4 | 96 | JA |  |  | 0 | 0 | 0
3 | -1000 | 25 | 0.006100024 | 0.007207178 | -1000 | 25 | JA |  |  | 0.9090909091 | 7.265555e-08 | 6.617299e-08 | 8.922%
4 | 0 | 25 | 0.006967647 | 0.008057865 | 0 | 25 | JA |  |  | 1.818182 | 9.846722e-08 | 8.706549e-08 | 11.58%
5 | 0.9090909091 | 30 | 0.00696772 | 0.008057931 | 0.9090909091 | 30 | JA |  |  | 2.727273 | 1.258481e-07 | 1.084408e-07 | 13.83%
6 | 1.818182 | 35 | 0.006967746 | 0.008057952 | 1.818182 | 35 | JA |  |  | 3.636364 | 2.055935e-07 | 1.747164e-07 | 15.02%
7 | 2.727273 | 40 | 0.006967773 | 0.008057974 | 2.727273 | 40 | JA |  |  | 4.545455 | 4.830718e-07 | 4.212461e-07 | 12.8%
8 | 3.636364 | 45 | 0.006967853 | 0.00805804 | 3.636364 | 45 | JA |  |  | 5.454545 | 1.366351e-06 | 1.257598e-06 | 7.959%
9 | 4.545455 | 50 | 0.00696813 | 0.008058286 | 4.545455 | 50 | JA |  |  | 6.363636 | 3.816108e-06 | 3.691923e-06 | 3.254%
10 | 5.454545 | 55 | 0.006969014 | 0.008059123 | 5.454545 | 55 | JA |  |  | 7.272727 | 9.888643e-06 | 9.906719e-06 | 0.1828%
11 | 6.363636 | 60 | 0.006971463 | 0.008061557 | 6.363636 | 60 | JA |  |  | 8.181818 | 2.305762e-05 | 2.360273e-05 | 2.364%
12 | 7.272727 | 65 | 0.006977536 | 0.008067772 | 7.272727 | 65 | JA |  |  | 9.090909 | 4.760698e-05 | 4.933249e-05 | 3.624%
13 | 8.181818 | 70 | 0.006990705 | 0.008081468 | 8.181818 | 70 | JA |  |  | 10 | 8.70543e-05 | 9.094592e-05 | 4.47%
14 | 9.090909 | 75 | 0.007015254 | 0.008107198 | 9.090909 | 75 | JA |  |  | 10.90909 | 0.0001416259 | 0.0001486691 | 4.973%
15 | 10 | 80 | 0.007054701 | 0.008148811 | 10 | 80 | JA |  |  | 11.81818 | 0.00022421 | 0.0002358255 | 5.181%
16 | 10.90909 | 85 | 0.007109273 | 0.008206534 | 10.90909 | 85 | JA |  |  | 12.72727 | 0.0003709801 | 0.0003892708 | 4.93%
17 | 11.81818 | 90 | 0.007191857 | 0.008293691 | 11.81818 | 90 | JA |  |  | 13.63636 | 0.000558619 | 0.0005892385 | 5.481%
18 | 12.72727 | 95 | 0.007338627 | 0.008447136 | 12.72727 | 95 | JA |  |  | 14.54545 | 0.0006953798 | 0.0007508485 | 7.977%
19 | 13.63636 | 100 | 0.007526266 | 0.008647104 | 13.63636 | 100 | JA |  |  | 15.45455 | 0.0007694258 | 0.0008593642 | 11.69%
20 | 14.54545 | 105 | 0.007663027 | 0.008808714 | 14.54545 | 105 | JA |  |  | 16.36364 | 0.0008090458 | 0.0009389499 | 16.06%
21 | 15.45455 | 110 | 0.007737073 | 0.008917229 | 15.45455 | 110 | JA |  |  | 17.27273 | 0.0008353647 | 0.001004909 | 20.3%
22 | 16.36364 | 115 | 0.007776693 | 0.008996815 | 16.36364 | 115 | JA |  |  | 18.18182 | 0.0008662572 | 0.001085262 | 25.28%
23 | 17.27273 | 120 | 0.007803012 | 0.009062775 | 17.27273 | 120 | JA |  |  | 1788.182 | 0.001092077 | 0.001493763 | 36.78%
24 | 18.18182 | 125 | 0.007833904 | 0.009143127 | 18.18182 | 125 | JA |  |  | 1789.182 | 0.001092091 | 0.001493769 | 36.78%
25 | 1788.182 | 125 | 0.008059725 | 0.009551628 | 1788.182 | 125 | JA |  |  | 1790.182 | 0.001092405 | 0.001494826 | 36.84% | Auswertung Kriechdehnung 3. Zyklus |  |  | 11.41%
26 | 1789.182 | 119.5 | 0.008059738 | 0.009551634 | 1789.182 | 119.5 | JA |  |  | 1791.182 | 0.0011003 | 0.001517006 | 37.87% | 0 | 0 | 0
27 | 1790.182 | 114 | 0.008060052 | 0.009552691 | 1790.182 | 114 | JA |  |  | 1792.182 | 0.001170748 | 0.001629614 | 39.19% | 0.9090909 | 6.223426e-06 | 6.267115e-06
28 | 1791.182 | 108.5 | 0.008067947 | 0.009574872 | 1791.182 | 108.5 | JA |  |  | 1793.182 | 0.001416104 | 0.001919076 | 35.52% | 1.818182 | 1.788625e-05 | 1.819061e-05
29 | 1792.182 | 103 | 0.008138395 | 0.009687479 | 1792.182 | 103 | JA |  |  | 1794.182 | 0.001844237 | 0.002372885 | 28.66% | 2.727273 | 3.837064e-05 | 3.943436e-05
30 | 1793.182 | 97.5 | 0.008383751 | 0.009976941 | 1793.182 | 97.5 | JA |  |  | 1795.182 | 0.002245265 | 0.002784703 | 24.03% | 3.636364 | 7.149691e-05 | 7.416665e-05
31 | 1794.182 | 92 | 0.008811884 | 0.01043075 | 1794.182 | 92 | JA |  |  | 1796.182 | 0.002534221 | 0.003070917 | 21.18% | 4.545455 | 0.0001209947 | 0.0001264288
32 | 1795.182 | 86.5 | 0.009212912 | 0.01084257 | 1795.182 | 86.5 | JA |  |  | 1797.182 | 0.002773505 | 0.003311346 | 19.39% | 5.454545 | 0.0001890125 | 0.0001984724
33 | 1796.182 | 81 | 0.009501868 | 0.01112878 | 1796.182 | 81 | JA |  |  | 1798.182 | 0.002985868 | 0.003525933 | 18.09% | 6.363636 | 0.0002754219 | 0.0002898627
34 | 1797.182 | 75.5 | 0.009741152 | 0.01136921 | 1797.182 | 75.5 | JA |  |  | 1799.182 | 0.003178828 | 0.003724736 | 17.17% | 7.272727 | 0.0003776251 | 0.0003979575
35 | 1798.182 | 70 | 0.009953515 | 0.0115838 | 1798.182 | 70 | JA |  |  | 1800.182 | 0.003362459 | 0.003912541 | 16.36% | 8.181818 | 0.000492102 | 0.0005187196
36 | 1799.182 | 64.5 | 0.01014648 | 0.0117826 | 1799.182 | 64.5 | JA |  |  | 1801.182 | 0.003538526 | 0.004091707 | 15.63% | 9.090909 | 0.0006147718 | 0.0006477174
37 | 1800.182 | 59 | 0.01033011 | 0.01197041 | 1800.182 | 59 | JA |  |  | 1802.182 | 0.003707913 | 0.004263508 | 14.98% | 10 | 0.0007408251 | 0.0007800604
38 | 1801.182 | 53.5 | 0.01050617 | 0.01214957 | 1801.182 | 53.5 | JA |  |  | 1803.182 | 0.003871059 | 0.004428605 | 14.4% | 10.90909 | 0.0008634585 | 0.0009097791
39 | 1802.182 | 48 | 0.01067556 | 0.01232137 | 1802.182 | 48 | JA |  |  | 1804.182 | 0.004028218 | 0.00458738 | 13.88% | 11.81818 | 0.0009984316 | 0.001053666
40 | 1803.182 | 42.5 | 0.01083871 | 0.01248647 | 1803.182 | 42.5 | JA |  |  | 1805.182 | 0.004179447 | 0.004739973 | 13.41% | 12.72727 | 0.001184165 | 0.001252786
41 | 1804.182 | 37 | 0.01099586 | 0.01264525 | 1804.182 | 37 | JA |  |  | 1806.182 | 0.004324737 | 0.004886423 | 12.99% | 13.63636 | 0.001396597 | 0.001487363
42 | 1805.182 | 31.5 | 0.01114709 | 0.01279784 | 1805.182 | 31.5 | JA |  |  | 1807.182 | 0.004461814 | 0.005024349 | 12.61% | 14.54545 | 0.001564443 | 0.001691317
43 | 1806.182 | 26 | 0.01129238 | 0.01294429 | 1806.182 | 26 | JA |  |  | 1808.182 | 0.00459088 | 0.005154053 | 12.27% | 15.45455 | 0.001689556 | 0.001865728
44 | 1807.182 | 20.5 | 0.01142946 | 0.01308221 | 1807.182 | 20.5 | JA |  |  | 1809.182 | 0.004712469 | 0.005276152 | 11.96% | 16.36364 | 0.001795015 | 0.002035742
45 | 1808.182 | 15 | 0.01155853 | 0.01321192 | 1808.182 | 15 | JA |  |  | 1810.182 | 0.004826887 | 0.005390998 | 11.69% | 17.27273 | 0.001896356 | 0.002214696
46 | 1809.182 | 9.5 | 0.01168012 | 0.01333402 | 1809.182 | 9.5 | JA |  |  | 1811.182 | 0.004934258 | 0.005498737 | 11.44% | 18.18182 | 0.002022244 | 0.002434355
47 | 1810.182 | 4 | 0.01179453 | 0.01344886 | 1810.182 | 4 | JA |  |  | 1812.182 | 0.005034618 | 0.005599421 | 11.22% | 1788.182 | 0.003478673 | 0.004358028
48 | 1811.182 | -1.5 | 0.01190191 | 0.0135566 | 1811.182 | -1.5 | JA |  |  | 1813.182 | 0.005127965 | 0.005693055 | 11.02% | 1789.182 | 0.003478686 | 0.004358044
49 | 1812.182 | -7 | 0.01200227 | 0.01365729 | 1812.182 | -7 | JA |  |  | 1814.182 | 0.005214287 | 0.005779636 | 10.84% | 1790.182 | 0.003478891 | 0.004359103
50 | 1813.182 | -12.5 | 0.01209561 | 0.01375092 | 1813.182 | -12.5 | JA |  |  | 1815.182 | 0.005293588 | 0.005859166 | 10.68% | 1791.182 | 0.003484272 | 0.004378257 |  |  |  | Rampe 25°C ➔ 125°C |  |  | 125°C halten
51 | 1814.182 | -18 | 0.01218193 | 0.0138375 | 1814.182 | -18 | JA |  |  | 1816.182 | 0.005365868 | 0.005931642 | 10.54% | 1792.182 | 0.003530094 | 0.004465641 |  | Temp | Time | MJM | effMJM |  | Time | MJM | effMJM
52 | 1815.182 | -23.5 | 0.01226124 | 0.01391703 | 1815.182 | -23.5 | JA |  |  | 1817.182 | 0.005431154 | 0.005997092 | 10.42% | 1793.182 | 0.003691837 | 0.00467605 |  | 25 | 0 | 0 | 0 |  | 15.45455 | 0 | 0
53 | 1816.182 | -29 | 0.01233352 | 0.01398951 | 1816.182 | -29 | JA |  |  | 1818.182 | 0.005489511 | 0.006055584 | 10.31% | 1794.182 | 0.004005214 | 0.005020924 |  | 30 | 0.9090909 | 6.223426e-06 | 6.267115e-06 | 0.702% | 16.36364 | 0.0001054596 | 0.0001700136
54 | 1817.182 | -34.5 | 0.0123988 | 0.01405496 | 1817.182 | -34.5 | JA |  |  | 3588.182 | 0.007212698 | 0.007754891 | 7.517% | 1795.182 | 0.004325115 | 0.005354574 |  | 35 | 1.818182 | 1.788625e-05 | 1.819061e-05 | 2.235% |  |  | 61.21%
55 | 1818.182 | -40 | 0.01245716 | 0.01411345 | 1818.182 | -40 | JA |  |  | 3589.364 | 0.007212876 | 0.007755063 | 7.517% | 1796.182 | 0.004566474 | 0.005597633 |  | 40 | 2.727273 | 3.837064e-05 | 3.943436e-05 | 3.707%
56 | 3588.182 | -40 | 0.01418035 | 0.01581276 | 3588.182 | -40 | JA |  |  | 3590.545 | 0.007212996 | 0.007755178 | 7.517% | 1797.182 | 0.004773513 | 0.005807324 |  | 45 | 3.636364 | 7.149691e-05 | 7.416665e-05 | 4.848% | Rampe 125°C ➔ -40°C
57 | 3589.364 | -33.5 | 0.01418052 | 0.01581293 | 3589.364 | -33.5 | JA |  |  | 3591.727 | 0.007213071 | 0.007755249 | 7.517% | 1798.182 | 0.004959542 | 0.005998898 |  | 50 | 4.545455 | 0.0001209947 | 0.0001264288 | 5.585% | Time | MJM | effMJM
58 | 3590.545 | -27 | 0.01418064 | 0.01581304 | 3590.545 | -27 | JA |  |  | 3592.909 | 0.007213122 | 0.007755295 | 7.516% | 1799.182 | 0.00513627 | 0.006179545 |  | 55 | 5.454545 | 0.0001890125 | 0.0001984724 | 5.919% | 16.36364 | 0 | 0
59 | 3591.727 | -20.5 | 0.01418072 | 0.01581311 | 3591.727 | -20.5 | JA |  |  | 3594.091 | 0.007213175 | 0.007755344 | 7.516% | 1800.182 | 0.005306344 | 0.006352482 |  | 60 | 6.363636 | 0.0002754219 | 0.0002898627 | 5.764% | 17.27273 | 0.0001013409 | 0.0001789541 | 76.59%
60 | 3592.909 | -14 | 0.01418077 | 0.01581316 | 3592.909 | -14 | JA |  |  | 3595.273 | 0.007213286 | 0.007755448 | 7.516% | 1801.182 | 0.005470878 | 0.00651916 |  | 65 | 7.272727 | 0.0003776251 | 0.0003979575 | 5.765% | 18.18182 | 0.0002272288 | 0.0003986136 | 74.49%
61 | 3594.091 | -7.5 | 0.01418082 | 0.01581321 | 3594.091 | -7.5 | JA |  |  | 3596.455 | 0.007213582 | 0.007755732 | 7.516% | 1802.182 | 0.005630363 | 0.006680275 |  | 70 | 8.181818 | 0.000492102 | 0.0005187196 | 5.49% | 1788.182 | 0.001683658 | 0.002322286 | 32.08%
62 | 3595.273 | -1 | 0.01418093 | 0.01581331 | 3595.273 | -1 | JA |  |  | 3597.636 | 0.007214369 | 0.007756492 | 7.514% | 1803.182 | 0.005784944 | 0.006836103 |  | 75 | 9.090909 | 0.0006147718 | 0.0006477174 | 5.159% | 1789.182 | 0.00168367 | 0.002322303 | 29.66%
63 | 3596.455 | 5.5 | 0.01418123 | 0.0158136 | 3596.455 | 5.5 | JA |  |  | 3598.818 | 0.007216295 | 0.007758357 | 7.512% | 1804.182 | 0.005934645 | 0.00698675 |  | 80 | 10 | 0.0007408251 | 0.0007800604 | 4.99% | 1790.182 | 0.001683875 | 0.002323362 | 417.6%
64 | 3597.636 | 12 | 0.01418202 | 0.01581436 | 3597.636 | 12 | JA |  |  | 3600 | 0.007220778 | 0.007762735 | 7.506% | 1805.182 | 0.006079346 | 0.007132159 |  | 85 | 10.90909 | 0.0008634585 | 0.0009097791 | 5.778% | 1791.182 | 0.001689257 | 0.002342515 | 255.9%
65 | 3598.818 | 18.5 | 0.01418394 | 0.01581622 | 3598.818 | 18.5 | JA |  |  | 3600.909 | 0.007227363 | 0.007769256 | 7.498% | 1806.182 | 0.006218898 | 0.007272221 |  | 90 | 11.81818 | 0.0009984316 | 0.001053666 | 6.604% | 1792.182 | 0.001735079 | 0.0024299 | 90.7%
66 | 3600 | 25 | 0.01418842 | 0.0158206 | 3600 | 25 | JA |  |  | 3601.818 | 0.00723942 | 0.007781379 | 7.486% | 1807.182 | 0.006351199 | 0.007404917 |  | 95 | 12.72727 | 0.001184165 | 0.001252786 | 7.207% | 1793.182 | 0.001896821 | 0.002640308 | 30.09%
67 | 3600.909 | 30 | 0.01419501 | 0.01582712 | 3600.909 | 30 | JA |  |  | 3602.727 | 0.007260213 | 0.007802599 | 7.471% | 1808.182 | 0.006476289 | 0.007530329 |  | 100 | 13.63636 | 0.001396597 | 0.001487363 | 10.42% | 1794.182 | 0.002210198 | 0.002985183 | 10.05%
68 | 3601.818 | 35 | 0.01420707 | 0.01583924 | 3601.818 | 35 | JA |  |  | 3603.636 | 0.00729343 | 0.007836916 | 7.452% | 1809.182 | 0.006594523 | 0.00764883 |  | 105 | 14.54545 | 0.001564443 | 0.001691317 | 21.51% | 1795.182 | 0.0025301 | 0.003318832 | 4.298%
69 | 3602.727 | 40 | 0.01422786 | 0.01586046 | 3602.727 | 40 | JA |  |  | 3604.545 | 0.00734272 | 0.0078883 | 7.43% | 1810.182 | 0.006706075 | 0.007760612 |  | 110 | 15.45455 | 0.001689556 | 0.001865728 | 39.4% | 1796.182 | 0.002771459 | 0.003561891 | 0.7044%
70 | 3603.636 | 45 | 0.01426108 | 0.01589478 | 3603.636 | 45 | JA |  |  | 3605.455 | 0.007410203 | 0.007959006 | 7.406% | 1811.182 | 0.006810986 | 0.007865723 |  | 115 | 16.36364 | 0.001795015 | 0.002035742 | 61.21% | 1797.182 | 0.002978497 | 0.003771582 | 1.281%
71 | 3604.545 | 50 | 0.01431037 | 0.01594616 | 3604.545 | 50 | JA |  |  | 3606.364 | 0.007495544 | 0.008048619 | 7.379% | 1812.182 | 0.006909229 | 0.00796414 |  | 120 | 17.27273 | 0.001896356 | 0.002214696 | 76.59% | 1798.182 | 0.003164527 | 0.003963156 | 2.98%
72 | 3605.455 | 55 | 0.01437785 | 0.01601687 | 3605.455 | 55 | JA |  |  | 3607.273 | 0.007596727 | 0.00815453 | 7.343% | 1813.182 | 0.007000757 | 0.008055818 |  | 125 | 18.18182 | 0.002022244 | 0.002434355 | 74.49% | 1799.182 | 0.003341254209 | 0.004143804 | 2.218%
73 | 3606.364 | 60 | 0.01446319 | 0.01610648 | 3606.364 | 60 | JA |  |  | 3608.182 | 0.007709679 | 0.008272748 | 7.303% | 1814.182 | 0.007085517 | 0.008140705 | [6 empty] | 1800.182 | 0.003511329 | 0.00431674 | 1.683%
74 | 3607.273 | 65 | 0.01456437 | 0.01621239 | 3607.273 | 65 | JA |  |  | 3609.091 | 0.007830337 | 0.008398842 | 7.26% | 1815.182 | 0.007163463 | 0.008218757 | [6 empty] | 1801.182 | 0.003675863 | 0.004483418 | 1.303%
75 | 3608.182 | 70 | 0.01467733 | 0.01633061 | 3608.182 | 70 | JA |  |  | 3610 | 0.007953868 | 0.008527997 | 7.218% | 1816.182 | 0.007234576 | 0.008289952 | [6 empty] | 1802.182 | 0.003835347 | 0.004644534 | 1.023%
76 | 3609.091 | 75 | 0.01479798 | 0.01645671 | 3609.091 | 75 | JA |  |  | 3610.909 | 0.008073189 | 0.008653388 | 7.187% | 1817.182 | 0.007298865 | 0.008354301 | [6 empty] | 1803.182 | 0.003989929 | 0.004800361 | 0.8062%
77 | 3610 | 80 | 0.01492152 | 0.01658586 | 3610 | 80 | JA |  |  | 3611.818 | 0.008202689 | 0.008791369 | 7.177% | 1818.182 | 0.00735638 | 0.008411853 | [6 empty] | 1804.182 | 0.004139629 | 0.004951009 | 0.6322%
78 | 3610.909 | 85 | 0.01504084 | 0.01671125 | 3610.909 | 85 | JA |  |  | 3612.727 | 0.008377383 | 0.008978128 | 7.171% | 3588.182 | 0.009046059 | 0.01007853 | [6 empty] | 1805.182 | 0.004284331 | 0.005096418 | 0.489%
79 | 3611.818 | 90 | 0.01517034 | 0.01684923 | 3611.818 | 90 | JA |  |  | 3613.636 | 0.008569671 | 0.009190031 | 7.239% | 3589.364 | 0.009046231 | 0.0100787 | [6 empty] | 1806.182 | 0.004423882 | 0.005236479 | 0.3656%
80 | 3612.727 | 95 | 0.01534503 | 0.01703599 | 3612.727 | 95 | JA |  |  | 3614.545 | 0.008709704 | 0.009362251 | 7.492% | 3590.545 | 0.009046345 | 0.01007881 | [6 empty] | 1807.182 | 0.004556184 | 0.005369176 | 0.2986%
81 | 3613.636 | 100 | 0.01553732 | 0.0172479 | 3613.636 | 100 | JA |  |  | 3615.455 | 0.008803639 | 0.009499711 | 7.907% | 3591.727 | 0.009046415 | 0.01007887 | [6 empty] | 1808.182 | 0.004681274 | 0.005494587 | 0.2566%
82 | 3614.545 | 105 | 0.01567735 | 0.01742012 | 3614.545 | 105 | JA |  |  | 3616.364 | 0.008875843 | 0.009628194 | 8.476% | 3592.909 | 0.009046458 | 0.01007891 | [6 empty] | 1809.182 | 0.004799508 | 0.005613088 | 0.2261%
83 | 3615.455 | 110 | 0.01577129 | 0.01755758 | 3615.455 | 110 | JA |  |  | 3617.273 | 0.00894123 | 0.009760708 | 9.165% | 3594.091 | 0.009046498 | 0.01007895 | [6 empty] | 1810.182 | 0.00491106 | 0.005724871 | 0.2067%
84 | 3616.364 | 115 | 0.01584349 | 0.01768606 | 3616.364 | 115 | JA |  |  | 3618.182 | 0.009023493 | 0.009926562 | 10.01% | 3595.273 | 0.009046575 | 0.01007903 | [6 empty] | 1811.182 | 0.00501597 | 0.005829981 | 0.1904%
85 | 3617.273 | 120 | 0.01590888 | 0.01781857 | 3617.273 | 120 | JA |  |  | 5388.182 | 0.009789815 | 0.01109217 | 13.3% | 3596.455 | 0.009046789 | 0.01007924 | [6 empty] | 1812.182 | 0.005114214 | 0.005928398 | 0.1768%
86 | 3618.182 | 125 | 0.01599114 | 0.01798443 | 3618.182 | 125 | JA |  |  | 5389.182 | 0.009789826 | 0.01109218 | 13.3% | 3597.636 | 0.009047399 | 0.01007986 | [6 empty] | 1813.182 | 0.005205742 | 0.006020077 | 0.1642%
87 | 5388.182 | 125 | 0.01675746 | 0.01915004 | 5388.182 | 125 | JA |  |  | 5390.182 | 0.009790083 | 0.01109349 | 13.31% | 3598.818 | 0.009049003 | 0.01008147 | [6 empty] | 1814.182 | 0.005290501 | 0.006104963 | 0.1504%
88 | 5389.182 | 119.5 | 0.01675747 | 0.01915005 | 5389.182 | 119.5 | JA |  |  | 5391.182 | 0.009796508 | 0.01111499 | 13.46% | 3600 | 0.00905298 | 0.01008551 | 11.41% | [5 empty] | 1815.182 | 0.005368448 | 0.006183015 | 0.1346%
89 | 5390.182 | 114 | 0.01675773 | 0.01915135 | 5390.182 | 114 | JA |  |  | 5392.182 | 0.009850828 | 0.01120991 | 13.8% | [11 empty] | 15.17%
90 | 5391.182 | 108.5 | 0.01676416 | 0.01917285 | 5391.182 | 108.5 | JA |  |  | 5393.182 | 0.01003973 | 0.01143862 | 13.93% | Zyklusabschnitt | Anteil am Creep Strain per Cycle | MJM | effMJM | rel. Fehler |  | Anteil Fehler * Gesamtfehler
91 | 5392.182 | 103 | 0.01681847 | 0.01926777 | 5392.182 | 103 | JA |  |  | 5394.182 | 0.01039285 | 0.01181094 | 13.64% | Rampe 25°C ➔ 125°C | 22.34% | 0.002022244 | 0.002434355 | 20.38% | 39.91% | 4.552% | 2.276%
92 | 5393.182 | 97.5 | 0.01700738 | 0.01949648 | 5393.182 | 97.5 | JA |  |  | 5395.182 | 0.01074236 | 0.01216572 | 13.25% | 125°C halten | 16.09% | 0.001456429 | 0.001923673 | 32.08% | 45.25% | 5.161% | 5.161%
93 | 5394.182 | 92 | 0.0173605 | 0.01986881 | 5394.182 | 92 | JA |  |  | 5396.182 | 0.01100138 | 0.0124208 | 12.9% | Rampe 125°C ➔ -40°C | 42.83% | 0.003877707 | 0.004053826 | 4.542% | 17.06% | 1.945% | 0.9727%
94 | 5395.182 | 86.5 | 0.01771001 | 0.02022358 | 5395.182 | 86.5 | JA |  |  | 5397.182 | 0.01122053 | 0.01263912 | 12.64% | -40°C halten | 18.66% | 0.001689679 | 0.001666678 | -1.361% | -2.228% | -0.2541% | -0.2541%
95 | 5396.182 | 81 | 0.01796903 | 0.02047867 | 5396.182 | 81 | JA |  |  | 5398.182 | 0.01141832 | 0.01283724 | 12.43% | Rampe -40°C ➔ 25°C | 0.07644% | 6.920285e-06 | 6.975913e-06 | 0.8038% | 0.005388% | 0.0006145% | 0.0006145%
96 | 5397.182 | 75.5 | 0.01818817 | 0.02069699 | 5397.182 | 75.5 | JA |  |  | 5399.182 | 0.01160074 | 0.01302314 | 12.26%
97 | 5398.182 | 70 | 0.01838597 | 0.02089511 | 5398.182 | 70 | JA |  |  | 5400.182 | 0.01177577 | 0.01320046 | 12.1% | Kontrolle Sum | 100% | 0.00905298 | 0.01008551 |  | 100% |  | 8.157%
98 | 5399.182 | 64.5 | 0.01856839 | 0.02108101 | 5399.182 | 64.5 | JA |  |  | 5401.182 | 0.01194466 | 0.01337089 | 11.94%
99 | 5400.182 | 59 | 0.01874341 | 0.02125833 | 5400.182 | 59 | JA |  |  | 5402.182 | 0.012108 | 0.01353527 | 11.79%
100 | 5401.182 | 53.5 | 0.01891231 | 0.02142876 | 5401.182 | 53.5 | JA |  |  | 5403.182 | 0.01226598 | 0.01369397 | 11.64%
101 | 5402.182 | 48 | 0.01907565 | 0.02159314 | 5402.182 | 48 | JA |  |  | 5404.182 | 0.01241869 | 0.01384717 | 11.5% | Temp | Time | MJM | effMJM
102 | 5403.182 | 42.5 | 0.01923363 | 0.02175184 | 5403.182 | 42.5 | JA |  |  | 5405.182 | 0.01256606 | 0.01399486 | 11.37% | 27.5 | 0.9090909 | 6.845769e-06 | 6.893827e-06
103 | 5404.182 | 37 | 0.01938634 | 0.02190504 | 5404.182 | 37 | JA |  |  | 5406.182 | 0.01270797 | 0.01413696 | 11.24% | 32.5 | 1.818182 | 1.282911e-05 | 1.311584e-05
104 | 5405.182 | 31.5 | 0.0195337 | 0.02205272 | 5405.182 | 31.5 | JA |  |  | 5407.182 | 0.01284226 | 0.01427135 | 11.13% | 37.5 | 2.727273 | 2.253283e-05 | 2.336813e-05
105 | 5406.182 | 26 | 0.01967562 | 0.02219483 | 5406.182 | 26 | JA |  |  | 5408.182 | 0.01296902 | 0.01439817 | 11.02% | 42.5 | 3.636364 | 3.64389e-05 | 3.820552e-05
106 | 5407.182 | 20.5 | 0.01980991 | 0.02232922 | 5407.182 | 20.5 | JA |  |  | 5409.182 | 0.01308867 | 0.01451787 | 10.92% | 47.5 | 4.545455 | 5.444754e-05 | 5.748836e-05
107 | 5408.182 | 15 | 0.01993667 | 0.02245604 | 5408.182 | 15 | JA |  |  | 5410.182 | 0.01320144 | 0.01463067 | 10.83% | 52.5 | 5.454545 | 7.481956e-05 | 7.924791e-05
108 | 5409.182 | 9.5 | 0.02005632 | 0.02257573 | 5409.182 | 9.5 | JA |  |  | 5411.182 | 0.0133074 | 0.01473667 | 10.74% | 57.5 | 6.363636 | 9.50504e-05 | 0.0001005294
109 | 5410.182 | 4 | 0.02016909 | 0.02268854 | 5410.182 | 4 | JA |  |  | 5412.182 | 0.01340654 | 0.01483585 | 10.66% | 62.5 | 7.272727 | 0.0001124235 | 0.0001189043
110 | 5411.182 | -1.5 | 0.02027504 | 0.02279453 | 5411.182 | -1.5 | JA |  |  | 5413.182 | 0.01349885 | 0.01492819 | 10.59% | 67.5 | 8.181818 | 0.0001259246 | 0.0001328383
111 | 5412.182 | -7 | 0.02037419 | 0.02289372 | 5412.182 | -7 | JA |  |  | 5414.182 | 0.01358428 | 0.01501366 | 10.52% | 72.5 | 9.090909 | 0.0001349368 | 0.0001418976
112 | 5413.182 | -12.5 | 0.0204665 | 0.02298606 | 5413.182 | -12.5 | JA |  |  | 5415.182 | 0.0136628 | 0.01509221 | 10.46% | 77.5 | 10 | 0.0001386586 | 0.0001455773
113 | 5414.182 | -18 | 0.02055193 | 0.02307152 | 5414.182 | -18 | JA |  |  | 5416.182 | 0.0137344 | 0.01516384 | 10.41% | 82.5 | 10.90909 | 0.0001348968 | 0.0001426906
114 | 5415.182 | -23.5 | 0.02063045 | 0.02315008 | 5415.182 | -23.5 | JA |  |  | 5417.182 | 0.01379911 | 0.01522855 | 10.36% | 87.5 | 11.81818 | 0.0001484703 | 0.0001582759
115 | 5416.182 | -29 | 0.02070205 | 0.0232217 | 5416.182 | -29 | JA |  |  | 5418.182 | 0.01385697 | 0.01528642 | 10.32% | 92.5 | 12.72727 | 0.0002043071 | 0.000219032
116 | 5417.182 | -34.5 | 0.02076675 | 0.02328642 | 5417.182 | -34.5 | JA |  |  | 7188.182 | 0.01556052 | 0.01696349 | 9.016% | 97.5 | 13.63636 | 0.0002336744 | 0.0002580348
117 | 5418.182 | -40 | 0.02082462 | 0.02334429 | 5418.182 | -40 | JA |  |  | 7189.364 | 0.0155607 | 0.01696365 | 9.016% | 102.5 | 14.54545 | 0.0001846305 | 0.0002243491
118 | 7188.182 | -40 | 0.02252817 | 0.02502135 | 7188.182 | -40 | JA |  |  | 7190.545 | 0.01556081 | 0.01696377 | 9.016% | 107.5 | 15.45455 | 0.0001376247 | 0.0001918519
119 | 7189.364 | -33.5 | 0.02252834 | 0.02502152 | 7189.364 | -33.5 | JA |  |  | 7191.727 | 0.01556089 | 0.01696383 | 9.016% | 112.5 | 16.36364 | 0.0001160056 | 0.000187015
120 | 7190.545 | -27 | 0.02252846 | 0.02502163 | 7190.545 | -27 | JA |  |  | 7192.909 | 0.01556093 | 0.01696387 | 9.016% | 117.5 | 17.27273 | 0.000111475 | 0.0001968495
121 | 7191.727 | -20.5 | 0.02252853 | 0.0250217 | 7191.727 | -20.5 | JA |  |  | 7194.091 | 0.01556098 | 0.01696392 | 9.016% | 122.5 | 18.18182 | 0.0001384767 | 0.0002416255
122 | 7192.909 | -14 | 0.02252858 | 0.02502174 | 7192.909 | -14 | JA |  |  | 7195.273 | 0.01556107 | 0.016964 | 9.016% | 125 | 1788.182 | 8.228411e-07 | 1.086821e-06
123 | 7194.091 | -7.5 | 0.02252862 | 0.02502178 | 7194.091 | -7.5 | JA |  |  | 7196.455 | 0.01556131 | 0.01696424 | 9.015% | 122.25 | 1789.182 | 1.272687e-08 | 1.65012e-08
124 | 7195.273 | -1 | 0.02252871 | 0.02502187 | 7195.273 | -1 | JA |  |  | 7197.636 | 0.01556198 | 0.01696489 | 9.015% | 116.75 | 1790.182 | 2.046298e-07 | 1.059177e-06
125 | 7196.455 | 5.5 | 0.02252896 | 0.0250221 | 7196.455 | 5.5 | JA |  |  | 7198.818 | 0.01556369 | 0.01696657 | 9.014% | 111.25 | 1791.182 | 5.381788e-06 | 1.915353e-05
126 | 7197.636 | 12 | 0.02252963 | 0.02502276 | 7197.636 | 12 | JA |  |  | 7200 | 0.01556782 | 0.01697067 | 9.011% | 105.75 | 1792.182 | 4.582217e-05 | 8.738459878e-05
127 | 7198.818 | 18.5 | 0.02253134 | 0.02502444 | 7198.818 | 18.5 | JA |  |  | 7200.909 | 0.01557404 | 0.01697694 | 9.008% | 100.25 | 1793.182 | 0.0001617421 | 0.0002104081
128 | 7200 | 25 | 0.02253547 | 0.02502854 | 7200 | 25 | JA |  |  | 7201.818 | 0.01558571 | 0.01698886 | 9.003% | 94.75 | 1794.182 | 0.0003133772 | 0.0003448746
129 | 7200.909 | 30 | 0.02254169 | 0.0250348 | 7200.909 | 30 | JA |  |  | 7202.727 | 0.01560619 | 0.01701011 | 8.996% | 89.25 | 1795.182 | 0.0003199015 | 0.0003336496
130 | 7201.818 | 35 | 0.02255335 | 0.02504673 | 7201.818 | 35 | JA |  |  | 7203.636 | 0.01563932 | 0.01704484 | 8.987% | 83.75 | 1796.182 | 0.0002413588 | 0.000243059
131 | 7202.727 | 40 | 0.02257384 | 0.02506797 | 7202.727 | 40 | JA |  |  | 7204.545 | 0.01568882 | 0.0170971 | 8.976% | 78.25 | 1797.182 | 0.0002070388 | 0.0002096907
132 | 7203.636 | 45 | 0.02260696 | 0.0251027 | 7203.636 | 45 | JA |  |  | 7205.455 | 0.01575683 | 0.01716914 | 8.963% | 72.75 | 1798.182 | 0.0001860295 | 0.0001915741
133 | 7204.545 | 50 | 0.02265646 | 0.02515497 | 7204.545 | 50 | JA |  |  | 7206.364 | 0.01584324 | 0.01726053 | 8.946% | 67.25 | 1799.182 | 0.0001767274 | 0.0001806474
134 | 7205.455 | 55 | 0.02272448 | 0.02522701 | 7205.455 | 55 | JA |  |  | 7207.273 | 0.01594545 | 0.01736863 | 8.925% | 61.75 | 1800.182 | 0.0001700747 | 0.0001729365
135 | 7206.364 | 60 | 0.02281089 | 0.0253184 | 7206.364 | 60 | JA |  |  | 7208.182 | 0.01605992 | 0.01748939 | 8.901% | 56.25 | 1801.182 | 0.000164534 | 0.0001666783
136 | 7207.273 | 65 | 0.02291309 | 0.02542649 | 7207.273 | 65 | JA |  |  | 7209.091 | 0.01618259 | 0.01761839 | 8.872% | 50.75 | 1802.182 | 0.0001594842 | 0.0001611152
137 | 7208.182 | 70 | 0.02302757 | 0.02554726 | 7208.182 | 70 | JA |  |  | 7210 | 0.01630865 | 0.01775073 | 8.842% | 45.25 | 1803.182 | 0.0001545816 | 0.0001558279
138 | 7209.091 | 75 | 0.02315024 | 0.02567625 | 7209.091 | 75 | JA |  |  | 7210.909 | 0.01643128 | 0.01788045 | 8.82% | 39.75 | 1804.182 | 0.0001497008 | 0.0001506472
139 | 7210 | 80 | 0.02327629 | 0.0258086 | 7210 | 80 | JA |  |  | 7211.818 | 0.01656625 | 0.01802434 | 8.802% | 34.25 | 1805.182 | 0.0001447014 | 0.0001454091
140 | 7210.909 | 85 | 0.02339893 | 0.02593832 | 7210.909 | 85 | JA |  |  | 7212.727 | 0.01675199 | 0.01822346 | 8.784% | 28.75 | 1806.182 | 0.0001395513 | 0.0001400616
141 | 7211.818 | 90 | 0.0235339 | 0.0260822 | 7211.818 | 90 | JA |  |  | 7213.636 | 0.01696442 | 0.01845803 | 8.804% | 23.25 | 1807.182 | 0.0001323013 | 0.0001326964
142 | 7212.727 | 95 | 0.02371963 | 0.02628132 | 7212.727 | 95 | JA |  |  | 7214.545 | 0.01713226 | 0.01866199 | 8.929% | 17.75 | 1808.182 | 0.0001250904 | 0.0001254114
143 | 7213.636 | 100 | 0.02393206 | 0.0265159 | 7213.636 | 100 | JA |  |  | 7215.455 | 0.01725738 | 0.0188364 | 9.15% | 12.25 | 1809.182 | 0.0001182336 | 0.0001185009
144 | 7214.545 | 105 | 0.02409991 | 0.02671985 | 7214.545 | 105 | JA |  |  | 7216.364 | 0.01736284 | 0.01900641 | 9.466% | 6.75 | 1810.182 | 0.0001115522 | 0.0001117828
145 | 7215.455 | 110 | 0.02422502 | 0.02689426 | 7215.455 | 110 | JA |  |  | 7217.273 | 0.01746418 | 0.01918537 | 9.856% | 1.25 | 1811.182 | 0.0001049104 | 0.0001051101
146 | 7216.364 | 115 | 0.02433048 | 0.02706428 | 7216.364 | 115 | JA |  |  | 7218.182 | 0.01759007 | 0.01940503 | 10.32% | -4.25 | 1812.182 | 9.82436e-05 | 9.841734e-05
147 | 7217.273 | 120 | 0.02443182 | 0.02724323 | 7217.273 | 120 | JA |  |  | 8988.182 | 0.01904649 | 0.0213287 | 11.98% | -9.75 | 1813.182 | 9.152806e-05 | 9.167834e-05
148 | 7218.182 | 125 | 0.02455771 | 0.02746289 | 7218.182 | 125 | JA |  |  | 8989.182 | 0.01904651 | 0.02132872 | 11.98% | -15.25 | 1814.182 | 8.475915e-05 | 8.488662e-05
149 | 8988.182 | 125 | 0.02601414 | 0.02938656 | 8988.182 | 125 | JA |  |  | 8990.182 | 0.01904671 | 0.02132977 | 11.99% | -20.75 | 1815.182 | 7.794679e-05 | 7.805171e-05
150 | 8989.182 | 119.5 | 0.02601415 | 0.02938658 | 8989.182 | 119.5 | JA |  |  | 8991.182 | 0.01905209 | 0.02134893 | 12.06% | -26.25 | 1816.182 | 7.111276e-05 | 7.119525e-05
151 | 8990.182 | 114 | 0.02601436 | 0.02938764 | 8990.182 | 114 | JA |  |  | 8992.182 | 0.01909792 | 0.02143631 | 12.24% | -31.75 | 1817.182 | 6.428887e-05 | 6.434881e-05
152 | 8991.182 | 108.5 | 0.02601974 | 0.02940679 | 8991.182 | 108.5 | JA |  |  | 8993.182 | 0.01925966 | 0.02164672 | 12.39% | -37.25 | 1818.182 | 5.751545e-05 | 5.755282e-05
153 | 8992.182 | 103 | 0.02606556 | 0.02949418 | 8992.182 | 103 | JA |  |  | 8994.182 | 0.01957303 | 0.0219916 | 12.36% | -40 | 3588.182 | 9.546208e-07 | 9.41626e-07
154 | 8993.182 | 97.5 | 0.0262273 | 0.02970459 | 8993.182 | 97.5 | JA |  |  | 8995.182 | 0.01989294 | 0.02232525 | 12.23% | -36.75 | 3589.364 | 1.45503e-07 | 1.415136e-07
155 | 8994.182 | 92 | 0.02654068 | 0.03004946 | 8994.182 | 92 | JA |  |  | 8996.182 | 0.02013429 | 0.0225683 | 12.09% | -30.25 | 3590.545 | 9.668398e-08 | 9.287626e-08
156 | 8995.182 | 86.5 | 0.02686058 | 0.03038311 | 8995.182 | 86.5 | JA |  |  | 8997.182 | 0.02034133 | 0.022778 | 11.98% | -23.75 | 3591.727 | 5.896269e-08 | 5.566338e-08
157 | 8996.182 | 81 | 0.02710194 | 0.03062617 | 8996.182 | 81 | JA |  |  | 8998.182 | 0.02052736 | 0.02296957 | 11.9% | -17.25 | 3592.909 | 3.661523e-08 | 3.407866e-08
158 | 8997.182 | 75.5 | 0.02730898 | 0.03083586 | 8997.182 | 75.5 | JA |  |  | 8999.182 | 0.02070409 | 0.02315022 | 11.81% | -10.75 | 3594.091 | 3.367621e-08 | 3.201869e-08
159 | 8998.182 | 70 | 0.02749501 | 0.03102743 | 8998.182 | 70 | JA |  |  | 9000.182 | 0.02087417 | 0.02332315 | 11.73% | -4.25 | 3595.273 | 6.497717e-08 | 6.429817e-08
160 | 8999.182 | 64.5 | 0.02767174 | 0.03120808 | 8999.182 | 64.5 | JA |  |  | 9001.182 | 0.0210387 | 0.02348983 | 11.65% | 2.25 | 3596.455 | 1.81221e-07 | 1.819763e-07
161 | 9000.182 | 59 | 0.02784181 | 0.03138102 | 9000.182 | 59 | JA |  |  | 9002.182 | 0.02119818 | 0.02365095 | 11.57% | 8.75 | 3597.636 | 5.159619e-07 | 5.19991e-07
162 | 9001.182 | 53.5 | 0.02800635 | 0.0315477 | 9001.182 | 53.5 | JA |  |  | 9003.182 | 0.02135276 | 0.02380677 | 11.49% | 15.25 | 3598.818 | 1.356887e-06 | 1.367755e-06
163 | 9002.182 | 48 | 0.02816583 | 0.03170881 | 9002.182 | 48 | JA |  |  | 9004.182 | 0.02150247 | 0.02395742 | 11.42% | 21.75 | 3600
164 | 9003.182 | 42.5 | 0.02832041 | 0.03186464 | 9003.182 | 42.5 | JA |  |  | 9005.182 | 0.02164717 | 0.02410283 | 11.34%
165 | 9004.182 | 37 | 0.02847011 | 0.03201529 | 9004.182 | 37 | JA |  |  | 9006.182 | 0.02178672 | 0.02424289 | 11.27%
166 | 9005.182 | 31.5 | 0.02861481 | 0.0321607 | 9005.182 | 31.5 | JA |  |  | 9007.182 | 0.02191902 | 0.02437559 | 11.21%
167 | 9006.182 | 26 | 0.02875437 | 0.03230076 | 9006.182 | 26 | JA |  |  | 9008.182 | 0.02204411 | 0.024501 | 11.15%
168 | 9007.182 | 20.5 | 0.02888667 | 0.03243345 | 9007.182 | 20.5 | JA |  |  | 9009.182 | 0.02216234 | 0.0246195 | 11.09%
169 | 9008.182 | 15 | 0.02901176 | 0.03255887 | 9008.182 | 15 | JA |  |  | 9010.182 | 0.0222739 | 0.02473128 | 11.03%
170 | 9009.182 | 9.5 | 0.02912999 | 0.03267737 | 9009.182 | 9.5 | JA |  |  | 9011.182 | 0.02237881 | 0.02483639 | 10.98%
171 | 9010.182 | 4 | 0.02924154 | 0.03278915 | 9010.182 | 4 | JA |  |  | 9012.182 | 0.02247705 | 0.02493481 | 10.93%
172 | 9011.182 | -1.5 | 0.02934645 | 0.03289426 | 9011.182 | -1.5 | JA |  |  | 9013.182 | 0.02256858 | 0.02502649 | 10.89%
173 | 9012.182 | -7 | 0.0294447 | 0.03299268 | 9012.182 | -7 | JA |  |  | 9014.182 | 0.02265334 | 0.02511138 | 10.85%
174 | 9013.182 | -12.5 | 0.02953623 | 0.03308436 | 9013.182 | -12.5 | JA |  |  | 9015.182 | 0.02273128 | 0.02518943 | 10.81%
175 | 9014.182 | -18 | 0.02962098 | 0.03316924 | 9014.182 | -18 | JA |  |  | 9016.182 | 0.0228024 | 0.02526062 | 10.78%
176 | 9015.182 | -23.5 | 0.02969893 | 0.03324729 | 9015.182 | -23.5 | JA |  |  | 9017.182 | 0.02286669 | 0.02532497 | 10.75%
177 | 9016.182 | -29 | 0.02977004 | 0.03331849 | 9016.182 | -29 | JA |  |  | 9018.182 | 0.0229242 | 0.02538252 | 10.72%
178 | 9017.182 | -34.5 | 0.02983433 | 0.03338284 | 9017.182 | -34.5 | JA |  |  | 10788.18 | 0.02461388 | 0.0270492 | 9.894%
179 | 9018.182 | -40 | 0.02989185 | 0.03344039 | 9018.182 | -40 | JA |  |  | 10789.36 | 0.02461405 | 0.02704937 | 9.894%
180 | 10788.18 | -40 | 0.03158153 | 0.03510707 | 10788.18 | -40 | JA |  |  | 10790.55 | 0.02461417 | 0.02704948 | 9.894%
181 | 10789.36 | -33.5 | 0.0315817 | 0.03510724 | 10789.36 | -33.5 | JA |  |  | 10791.73 | 0.02461424 | 0.02704955 | 9.894%
182 | 10790.55 | -27 | 0.03158181 | 0.03510735 | 10790.55 | -27 | JA |  |  | 10792.91 | 0.02461428 | 0.02704959 | 9.894%
183 | 10791.73 | -20.5 | 0.03158188 | 0.03510741 | 10791.73 | -20.5 | JA |  |  | 10794.09 | 0.02461432 | 0.02704962 | 9.894%
184 | 10792.91 | -14 | 0.03158193 | 0.03510745 | 10792.91 | -14 | JA |  |  | 10795.27 | 0.0246144 | 0.0270497 | 9.894%
185 | 10794.09 | -7.5 | 0.03158197 | 0.03510749 | 10794.09 | -7.5 | JA |  |  | 10796.45 | 0.02461461 | 0.02704992 | 9.894%
186 | 10795.27 | -1 | 0.03158204 | 0.03510757 | 10795.27 | -1 | JA |  |  | 10797.64 | 0.02461522 | 0.02705053 | 9.894%
187 | 10796.45 | 5.5 | 0.03158226 | 0.03510778 | 10796.45 | 5.5 | JA |  |  | 10798.82 | 0.02461682 | 0.02705215 | 9.893%
188 | 10797.64 | 12 | 0.03158287 | 0.03510839 | 10797.64 | 12 | JA |  |  | 10800 | 0.0246208 | 0.02705618 | 9.892%
189 | 10798.82 | 18.5 | 0.03158447 | 0.03511001 | 10798.82 | 18.5 | JA
190 | 10800 | 25 | 0.03158845 | 0.03511404 | 10800 | 25 | JA