## Daten MJM
LS | nlcreq | Temp | Time
1 | 5.633422e-16 | -273.15 | -1301.718
2 | 0.002575932 | -273.15 | -1172.218
3 | 0.006100024 | -273.15 | -1001.818
4 | 0.006967647 | -273.15 | -1.818182
5 | 0.00696772 | -273.15 | -0.9090909091
6 | 0.006967746 | -273.15 | 0
7 | 0.006967773 | -273.15 | 0.9090909091
8 | 0.006967853 | -273.15 | 1.818182
9 | 0.00696813 | -273.15 | 2.727273
10 | 0.006969014 | -273.15 | 3.636364
11 | 0.006971463 | -273.15 | 4.545455
12 | 0.006977536 | -273.15 | 5.454545
13 | 0.006990705 | -273.15 | 6.363636
14 | 0.007015254 | -273.15 | 7.272727
15 | 0.007054701 | -273.15 | 8.181818
16 | 0.007109273 | -273.15 | 9.090909
17 | 0.007191857 | -273.15 | 10
18 | 0.007338627 | -273.15 | 10.90909
19 | 0.007526266 | -273.15 | 11.81818
20 | 0.007663027 | -273.15 | 12.72727
21 | 0.007737073 | -273.15 | 13.63636
22 | 0.007776693 | -273.15 | 14.54545
23 | 0.007803012 | -273.15 | 15.45455
24 | 0.007833904 | -273.15 | 16.36364
25 | 0.008059725 | -273.15 | 1786.364
26 | 0.008059738 | -273.15 | 1787.364
27 | 0.008060052 | -273.15 | 1788.364
28 | 0.008067947 | -273.15 | 1789.364
29 | 0.008138395 | -273.15 | 1790.364
30 | 0.008383751 | -273.15 | 1791.364
31 | 0.008811884 | -273.15 | 1792.364
32 | 0.009212912 | -273.15 | 1793.364
33 | 0.009501868 | -273.15 | 1794.364
34 | 0.009741152 | -273.15 | 1795.364
35 | 0.009953515 | -273.15 | 1796.364
36 | 0.01014648 | -273.15 | 1797.364
37 | 0.01033011 | -273.15 | 1798.364
38 | 0.01050617 | -273.15 | 1799.364
39 | 0.01067556 | -273.15 | 1800.364
40 | 0.01083871 | -273.15 | 1801.364
41 | 0.01099586 | -273.15 | 1802.364
42 | 0.01114709 | -273.15 | 1803.364
43 | 0.01129238 | -273.15 | 1804.364
44 | 0.01142946 | -273.15 | 1805.364
45 | 0.01155853 | -273.15 | 1806.364
46 | 0.01168012 | -273.15 | 1807.364
47 | 0.01179453 | -273.15 | 1808.364
48 | 0.01190191 | -273.15 | 1809.364
49 | 0.01200227 | -273.15 | 1810.364
50 | 0.01209561 | -273.15 | 1811.364
51 | 0.01218193 | -273.15 | 1812.364
52 | 0.01226124 | -273.15 | 1813.364
53 | 0.01233352 | -273.15 | 1814.364
54 | 0.0123988 | -273.15 | 1815.364
55 | 0.01245716 | -273.15 | 1816.364
56 | 0.01418035 | -273.15 | 3586.364
57 | 0.01418052 | -273.15 | 3587.545
58 | 0.01418064 | -273.15 | 3588.727
59 | 0.01418072 | -273.15 | 3589.909
60 | 0.01418077 | -273.15 | 3591.091
61 | 0.01418082 | -273.15 | 3592.273
62 | 0.01418093 | -273.15 | 3593.455
63 | 0.01418123 | -273.15 | 3594.636
64 | 0.01418202 | -273.15 | 3595.818
65 | 0.01418394 | -273.15 | 3597
66 | 0.01418842 | -273.15 | 3598.182
67 | 0.01419501 | -273.15 | 3599.091
68 | 0.01420707 | -273.15 | 3600
69 | 0.01422786 | -273.15 | 3600.909
70 | 0.01426108 | -273.15 | 3601.818
71 | 0.01431037 | -273.15 | 3602.727
72 | 0.01437785 | -273.15 | 3603.636
73 | 0.01446319 | -273.15 | 3604.545
74 | 0.01456437 | -273.15 | 3605.455
75 | 0.01467733 | -273.15 | 3606.364
76 | 0.01479798 | -273.15 | 3607.273
77 | 0.01492152 | -273.15 | 3608.182
78 | 0.01504084 | -273.15 | 3609.091
79 | 0.01517034 | -273.15 | 3610
80 | 0.01534503 | -273.15 | 3610.909
81 | 0.01553732 | -273.15 | 3611.818
82 | 0.01567735 | -273.15 | 3612.727
83 | 0.01577129 | -273.15 | 3613.636
84 | 0.01584349 | -273.15 | 3614.545
85 | 0.01590888 | -273.15 | 3615.455
86 | 0.01599114 | -273.15 | 3616.364
87 | 0.01675746 | -273.15 | 5386.364
88 | 0.01675747 | -273.15 | 5387.364
89 | 0.01675773 | -273.15 | 5388.364
90 | 0.01676416 | -273.15 | 5389.364
91 | 0.01681847 | -273.15 | 5390.364
92 | 0.01700738 | -273.15 | 5391.364
93 | 0.0173605 | -273.15 | 5392.364
94 | 0.01771001 | -273.15 | 5393.364
95 | 0.01796903 | -273.15 | 5394.364
96 | 0.01818817 | -273.15 | 5395.364
97 | 0.01838597 | -273.15 | 5396.364
98 | 0.01856839 | -273.15 | 5397.364
99 | 0.01874341 | -273.15 | 5398.364
100 | 0.01891231 | -273.15 | 5399.364
101 | 0.01907565 | -273.15 | 5400.364
102 | 0.01923363 | -273.15 | 5401.364
103 | 0.01938634 | -273.15 | 5402.364
104 | 0.0195337 | -273.15 | 5403.364
105 | 0.01967562 | -273.15 | 5404.364
106 | 0.01980991 | -273.15 | 5405.364
107 | 0.01993667 | -273.15 | 5406.364
108 | 0.02005632 | -273.15 | 5407.364
109 | 0.02016909 | -273.15 | 5408.364
110 | 0.02027504 | -273.15 | 5409.364
111 | 0.02037419 | -273.15 | 5410.364
112 | 0.0204665 | -273.15 | 5411.364
113 | 0.02055193 | -273.15 | 5412.364
114 | 0.02063045 | -273.15 | 5413.364
115 | 0.02070205 | -273.15 | 5414.364
116 | 0.02076675 | -273.15 | 5415.364
117 | 0.02082462 | -273.15 | 5416.364
118 | 0.02252817 | -273.15 | 7186.364
119 | 0.02252834 | -273.15 | 7187.545
120 | 0.02252846 | -273.15 | 7188.727
121 | 0.02252853 | -273.15 | 7189.909
122 | 0.02252858 | -273.15 | 7191.091
123 | 0.02252862 | -273.15 | 7192.273
124 | 0.02252871 | -273.15 | 7193.455
125 | 0.02252896 | -273.15 | 7194.636
126 | 0.02252963 | -273.15 | 7195.818
127 | 0.02253134 | -273.15 | 7197
128 | 0.02253547 | -273.15 | 7198.182
129 | 0.02254169 | -273.15 | 7199.091
130 | 0.02255335 | -273.15 | 7200
131 | 0.02257384 | -273.15 | 7200.909
132 | 0.02260696 | -273.15 | 7201.818
133 | 0.02265646 | -273.15 | 7202.727
134 | 0.02272448 | -273.15 | 7203.636
135 | 0.02281089 | -273.15 | 7204.545
136 | 0.02291309 | -273.15 | 7205.455
137 | 0.02302757 | -273.15 | 7206.364
138 | 0.02315024 | -273.15 | 7207.273
139 | 0.02327629 | -273.15 | 7208.182
140 | 0.02339893 | -273.15 | 7209.091
141 | 0.0235339 | -273.15 | 7210
142 | 0.02371963 | -273.15 | 7210.909
143 | 0.02393206 | -273.15 | 7211.818
144 | 0.02409991 | -273.15 | 7212.727
145 | 0.02422502 | -273.15 | 7213.636
146 | 0.02433048 | -273.15 | 7214.545
147 | 0.02443182 | -273.15 | 7215.455
148 | 0.02455771 | -273.15 | 7216.364
149 | 0.02601414 | -273.15 | 8986.364
150 | 0.02601415 | -273.15 | 8987.364
151 | 0.02601436 | -273.15 | 8988.364
152 | 0.02601974 | -273.15 | 8989.364
153 | 0.02606556 | -273.15 | 8990.364
154 | 0.0262273 | -273.15 | 8991.364
155 | 0.02654068 | -273.15 | 8992.364
156 | 0.02686058 | -273.15 | 8993.364
157 | 0.02710194 | -273.15 | 8994.364
158 | 0.02730898 | -273.15 | 8995.364
159 | 0.02749501 | -273.15 | 8996.364
160 | 0.02767174 | -273.15 | 8997.364
161 | 0.02784181 | -273.15 | 8998.364
162 | 0.02800635 | -273.15 | 8999.364
163 | 0.02816583 | -273.15 | 9000.364
164 | 0.02832041 | -273.15 | 9001.364
165 | 0.02847011 | -273.15 | 9002.364
166 | 0.02861481 | -273.15 | 9003.364
167 | 0.02875437 | -273.15 | 9004.364
168 | 0.02888667 | -273.15 | 9005.364
169 | 0.02901176 | -273.15 | 9006.364
170 | 0.02912999 | -273.15 | 9007.364
171 | 0.02924154 | -273.15 | 9008.364
172 | 0.02934645 | -273.15 | 9009.364
173 | 0.0294447 | -273.15 | 9010.364
174 | 0.02953623 | -273.15 | 9011.364
175 | 0.02962098 | -273.15 | 9012.364
176 | 0.02969893 | -273.15 | 9013.364
177 | 0.02977004 | -273.15 | 9014.364
178 | 0.02983433 | -273.15 | 9015.364
179 | 0.02989185 | -273.15 | 9016.364
180 | 0.03158153 | -273.15 | 10786.36
181 | 0.0315817 | -273.15 | 10787.55
182 | 0.03158181 | -273.15 | 10788.73
183 | 0.03158188 | -273.15 | 10789.91
184 | 0.03158193 | -273.15 | 10791.09
185 | 0.03158197 | -273.15 | 10792.27
186 | 0.03158204 | -273.15 | 10793.45
187 | 0.03158226 | -273.15 | 10794.64
188 | 0.03158287 | -273.15 | 10795.82
189 | 0.03158447 | -273.15 | 10797
190 | 0.03158845 | -273.15 | 10798.18

## Daten effMJM
LS | nlcreq | Temp | Time
1 | 4.893571e-16 | 150 | -1301.718
2 | 0.003636193 | 96 | -1172.218
3 | 0.007243345 | 25 | -1001.818
4 | 0.008094369 | 25 | -1.818182
5 | 0.008094435 | 30 | -0.9090909091
6 | 0.008094456 | 35 | 0
7 | 0.008094477 | 40 | 0.9090909091
8 | 0.008094544 | 45 | 1.818182
9 | 0.008094791 | 50 | 2.727273
10 | 0.008095629 | 55 | 3.636364
11 | 0.00809806 | 60 | 4.545455
12 | 0.008104261 | 65 | 5.454545
13 | 0.008117948 | 70 | 6.363636
14 | 0.00814375 | 75 | 7.272727
15 | 0.00818569 | 80 | 8.181818
16 | 0.008244071 | 85 | 9.090909
17 | 0.008331847 | 90 | 10
18 | 0.008485801 | 95 | 10.90909
19 | 0.00868417 | 100 | 11.81818
20 | 0.008841737 | 105 | 12.72727
21 | 0.008947466 | 110 | 13.63636
22 | 0.009025412 | 115 | 14.54545
23 | 0.009087066 | 120 | 15.45455
24 | 0.009163911 | 125 | 16.36364
25 | 0.009601581 | 125 | 1786.364
26 | 0.009601589 | 119.5 | 1787.364
27 | 0.009602549 | 114 | 1788.364
28 | 0.009623386 | 108.5 | 1789.364
29 | 0.009732074 | 103 | 1790.364
30 | 0.01001555 | 97.5 | 1791.364
31 | 0.0104639 | 92 | 1792.364
32 | 0.01087241 | 86.5 | 1793.364
33 | 0.01115673 | 81 | 1794.364
34 | 0.01139575 | 75.5 | 1795.364
35 | 0.01160921 | 70 | 1796.364
36 | 0.01180706 | 64.5 | 1797.364
37 | 0.01199402 | 59 | 1798.364
38 | 0.01217247 | 53.5 | 1799.364
39 | 0.01234365 | 48 | 1800.364
40 | 0.01250822 | 42.5 | 1801.364
41 | 0.01266654 | 37 | 1802.364
42 | 0.01281874 | 31.5 | 1803.364
43 | 0.01296486 | 26 | 1804.364
44 | 0.01310251 | 20.5 | 1805.364
45 | 0.013232 | 15 | 1806.364
46 | 0.01335391 | 9.5 | 1807.364
47 | 0.0134686 | 4 | 1808.364
48 | 0.0135762 | -1.5 | 1809.364
49 | 0.01367676 | -7 | 1810.364
50 | 0.01377028 | -12.5 | 1811.364
51 | 0.01385675 | -18 | 1812.364
52 | 0.01393619 | -23.5 | 1813.364
53 | 0.01400858 | -29 | 1814.364
54 | 0.01407396 | -34.5 | 1815.364
55 | 0.01413238 | -40 | 1816.364
56 | 0.01582931 | -40 | 3586.364
57 | 0.01582948 | -33.5 | 3587.545
58 | 0.0158296 | -27 | 3588.727
59 | 0.01582967 | -20.5 | 3589.909
60 | 0.01582971 | -14 | 3591.091
61 | 0.01582976 | -7.5 | 3592.273
62 | 0.01582986 | -1 | 3593.455
63 | 0.01583014 | 5.5 | 3594.636
64 | 0.01583089 | 12 | 3595.818
65 | 0.01583273 | 18.5 | 3597
66 | 0.01583707 | 25 | 3598.182
67 | 0.01584354 | 30 | 3599.091
68 | 0.01585558 | 35 | 3600
69 | 0.01587668 | 40 | 3600.909
70 | 0.01591081 | 45 | 3601.818
71 | 0.01596193 | 50 | 3602.727
72 | 0.01603228 | 55 | 3603.636
73 | 0.01612139 | 60 | 3604.545
74 | 0.01622691 | 65 | 3605.455
75 | 0.01634507 | 70 | 3606.364
76 | 0.01647161 | 75 | 3607.273
77 | 0.01660181 | 80 | 3608.182
78 | 0.01672864 | 85 | 3609.091
79 | 0.01686771 | 90 | 3610
80 | 0.01705572 | 95 | 3610.909
81 | 0.01726758 | 100 | 3611.818
82 | 0.01743794 | 105 | 3612.727
83 | 0.01757448 | 110 | 3613.636
84 | 0.01770291 | 115 | 3614.545
85 | 0.0178326 | 120 | 3615.455
86 | 0.01799724 | 125 | 3616.364
87 | 0.01924952 | 125 | 5386.364
88 | 0.01924953 | 119.5 | 5387.364
89 | 0.01925069 | 114 | 5388.364
90 | 0.01927074 | 108.5 | 5389.364
91 | 0.01936171 | 103 | 5390.364
92 | 0.01958388 | 97.5 | 5391.364
93 | 0.01994926 | 92 | 5392.364
94 | 0.02029971 | 86.5 | 5393.364
95 | 0.02055246 | 81 | 5394.364
96 | 0.02076914 | 75.5 | 5395.364
97 | 0.020966 | 70 | 5396.364
98 | 0.02115083 | 64.5 | 5397.364
99 | 0.02132722 | 59 | 5398.364
100 | 0.02149683 | 53.5 | 5399.364
101 | 0.02166049 | 48 | 5400.364
102 | 0.02181856 | 42.5 | 5401.364
103 | 0.0219712 | 37 | 5402.364
104 | 0.0221184 | 31.5 | 5403.364
105 | 0.02226008 | 26 | 5404.364
106 | 0.02239412 | 20.5 | 5405.364
107 | 0.02252066 | 15 | 5406.364
108 | 0.02264011 | 9.5 | 5407.364
109 | 0.02275271 | 4 | 5408.364
110 | 0.02285851 | -1.5 | 5409.364
111 | 0.02295753 | -7 | 5410.364
112 | 0.02304972 | -12.5 | 5411.364
113 | 0.02313504 | -18 | 5412.364
114 | 0.02321347 | -23.5 | 5413.364
115 | 0.02328498 | -29 | 5414.364
116 | 0.0233496 | -34.5 | 5415.364
117 | 0.02340738 | -40 | 5416.364
118 | 0.02508166 | -40 | 7186.364
119 | 0.02508182 | -33.5 | 7187.545
120 | 0.02508193 | -27 | 7188.727
121 | 0.025082 | -20.5 | 7189.909
122 | 0.02508204 | -14 | 7191.091
123 | 0.02508208 | -7.5 | 7192.273
124 | 0.02508217 | -1 | 7193.455
125 | 0.0250824 | 5.5 | 7194.636
126 | 0.02508304 | 12 | 7195.818
127 | 0.0250847 | 18.5 | 7197
128 | 0.02508878 | 25 | 7198.182
129 | 0.02509502 | 30 | 7199.091
130 | 0.02510691 | 35 | 7200
131 | 0.0251281 | 40 | 7200.909
132 | 0.02516276 | 45 | 7201.818
133 | 0.02521492 | 50 | 7202.727
134 | 0.02528681 | 55 | 7203.636
135 | 0.02537793 | 60 | 7204.545
136 | 0.02548588 | 65 | 7205.455
137 | 0.02560683 | 70 | 7206.364
138 | 0.02573649 | 75 | 7207.273
139 | 0.02587007 | 80 | 7208.182
140 | 0.02600091 | 85 | 7209.091
141 | 0.02614652 | 90 | 7210
142 | 0.02634764 | 95 | 7210.909
143 | 0.02658313 | 100 | 7211.818
144 | 0.02678621 | 105 | 7212.727
145 | 0.02696063 | 110 | 7213.636
146 | 0.02713153 | 115 | 7214.545
147 | 0.0273083 | 120 | 7215.455
148 | 0.02752757 | 125 | 7216.364
149 | 0.02954073 | 125 | 8986.364
150 | 0.02954074 | 119.5 | 8987.364
151 | 0.0295417 | 114 | 8988.364
152 | 0.02955963 | 108.5 | 8989.364
153 | 0.02964355 | 103 | 8990.364
154 | 0.02984857 | 97.5 | 8991.364
155 | 0.03018798 | 92 | 8992.364
156 | 0.03051839 | 86.5 | 8993.364
157 | 0.03075978 | 81 | 8994.364
158 | 0.03096836 | 75.5 | 8995.364
159 | 0.03115909 | 70 | 8996.364
160 | 0.03133902 | 64.5 | 8997.364
161 | 0.03151129 | 59 | 8998.364
162 | 0.03167738 | 53.5 | 8999.364
163 | 0.03183797 | 48 | 9000.364
164 | 0.03199332 | 42.5 | 9001.364
165 | 0.03214355 | 37 | 9002.364
166 | 0.03228858 | 31.5 | 9003.364
167 | 0.03242831 | 26 | 9004.364
168 | 0.03256074 | 20.5 | 9005.364
169 | 0.03268592 | 15 | 9006.364
170 | 0.03280423 | 9.5 | 9007.364
171 | 0.03291585 | 4 | 9008.364
172 | 0.0330208 | -1.5 | 9009.364
173 | 0.03311908 | -7 | 9010.364
174 | 0.03321062 | -12.5 | 9011.364
175 | 0.03329539 | -18 | 9012.364
176 | 0.03337333 | -23.5 | 9013.364
177 | 0.03344442 | -29 | 9014.364
178 | 0.03350867 | -34.5 | 9015.364
179 | 0.03356615 | -40 | 9016.364
180 | 0.03523065 | -40 | 10786.36
181 | 0.03523082 | -33.5 | 10787.55
182 | 0.03523093 | -27 | 10788.73
183 | 0.03523099 | -20.5 | 10789.91
184 | 0.03523103 | -14 | 10791.09
185 | 0.03523107 | -7.5 | 10792.27
186 | 0.03523114 | -1 | 10793.45
187 | 0.03523136 | 5.5 | 10794.64
188 | 0.03523196 | 12 | 10795.82
189 | 0.03523357 | 18.5 | 10797 | #REF!
190 | 0.03523759 | 25 | 10798.18

## Zeit¦Temp
Temp | Time | Time old and wrong
150 | 1300 | -1301.718
96 | -1170.4 | -1172.218
25 | -1000 | -1001.818
25 | 0 | -1.818182
30 | 0.9090909091 | -0.9090909091
35 | 1.818182 | 0
40 | 2.727273 | 0.9090909091
45 | 3.636364 | 1.818182
50 | 4.545455 | 2.727273
55 | 5.454545 | 3.636364
60 | 6.363636 | 4.545455
65 | 7.272727 | 5.454545
70 | 8.181818 | 6.363636
75 | 9.090909 | 7.272727
80 | 10 | 8.181818
85 | 10.90909 | 9.090909
90 | 11.81818 | 10
95 | 12.72727 | 10.90909
100 | 13.63636 | 11.81818
105 | 14.54545 | 12.72727
110 | 15.45455 | 13.63636
115 | 16.36364 | 14.54545
120 | 17.27273 | 15.45455
125 | 18.18182 | 16.36364
125 | 1788.182 | 1786.364
119.5 | 1789.182 | 1787.364
114 | 1790.182 | 1788.364
108.5 | 1791.182 | 1789.364
103 | 1792.182 | 1790.364
97.5 | 1793.182 | 1791.364
92 | 1794.182 | 1792.364
86.5 | 1795.182 | 1793.364
81 | 1796.182 | 1794.364
75.5 | 1797.182 | 1795.364
70 | 1798.182 | 1796.364
64.5 | 1799.182 | 1797.364
59 | 1800.182 | 1798.364
53.5 | 1801.182 | 1799.364
48 | 1802.182 | 1800.364
42.5 | 1803.182 | 1801.364
37 | 1804.182 | 1802.364
31.5 | 1805.182 | 1803.364
26 | 1806.182 | 1804.364
20.5 | 1807.182 | 1805.364
15 | 1808.182 | 1806.364
9.5 | 1809.182 | 1807.364
4 | 1810.182 | 1808.364
-1.5 | 1811.182 | 1809.364
-7 | 1812.182 | 1810.364
-12.5 | 1813.182 | 1811.364
-18 | 1814.182 | 1812.364
-23.5 | 1815.182 | 1813.364
-29 | 1816.182 | 1814.364
-34.5 | 1817.182 | 1815.364
-40 | 1818.182 | 1816.364
-40 | 3588.182 | 3586.364
-33.5 | 3589.364 | 3587.545
-27 | 3590.545 | 3588.727
-20.5 | 3591.727 | 3589.909
-14 | 3592.909 | 3591.091
-7.5 | 3594.091 | 3592.273
-1 | 3595.273 | 3593.455
5.5 | 3596.455 | 3594.636
12 | 3597.636 | 3595.818
18.5 | 3598.818 | 3597
25 | 3600 | 3598.182
30 | 3600.909 | 3599.091
35 | 3601.818 | 3600
40 | 3602.727 | 3600.909
45 | 3603.636 | 3601.818
50 | 3604.545 | 3602.727
55 | 3605.455 | 3603.636
60 | 3606.364 | 3604.545
65 | 3607.273 | 3605.455
70 | 3608.182 | 3606.364
75 | 3609.091 | 3607.273
80 | 3610 | 3608.182
85 | 3610.909 | 3609.091
90 | 3611.818 | 3610
95 | 3612.727 | 3610.909
100 | 3613.636 | 3611.818
105 | 3614.545 | 3612.727
110 | 3615.455 | 3613.636
115 | 3616.364 | 3614.545
120 | 3617.273 | 3615.455
125 | 3618.182 | 3616.364
125 | 5388.182 | 5386.364
119.5 | 5389.182 | 5387.364
114 | 5390.182 | 5388.364
108.5 | 5391.182 | 5389.364
103 | 5392.182 | 5390.364
97.5 | 5393.182 | 5391.364
92 | 5394.182 | 5392.364
86.5 | 5395.182 | 5393.364
81 | 5396.182 | 5394.364
75.5 | 5397.182 | 5395.364
70 | 5398.182 | 5396.364
64.5 | 5399.182 | 5397.364
59 | 5400.182 | 5398.364
53.5 | 5401.182 | 5399.364
48 | 5402.182 | 5400.364
42.5 | 5403.182 | 5401.364
37 | 5404.182 | 5402.364
31.5 | 5405.182 | 5403.364
26 | 5406.182 | 5404.364
20.5 | 5407.182 | 5405.364
15 | 5408.182 | 5406.364
9.5 | 5409.182 | 5407.364
4 | 5410.182 | 5408.364
-1.5 | 5411.182 | 5409.364
-7 | 5412.182 | 5410.364
-12.5 | 5413.182 | 5411.364
-18 | 5414.182 | 5412.364
-23.5 | 5415.182 | 5413.364
-29 | 5416.182 | 5414.364
-34.5 | 5417.182 | 5415.364
-40 | 5418.182 | 5416.364
-40 | 7188.182 | 7186.364
-33.5 | 7189.364 | 7187.545
-27 | 7190.545 | 7188.727
-20.5 | 7191.727 | 7189.909
-14 | 7192.909 | 7191.091
-7.5 | 7194.091 | 7192.273
-1 | 7195.273 | 7193.455
5.5 | 7196.455 | 7194.636
12 | 7197.636 | 7195.818
18.5 | 7198.818 | 7197
25 | 7200 | 7198.182
30 | 7200.909 | 7199.091
35 | 7201.818 | 7200
40 | 7202.727 | 7200.909
45 | 7203.636 | 7201.818
50 | 7204.545 | 7202.727
55 | 7205.455 | 7203.636
60 | 7206.364 | 7204.545
65 | 7207.273 | 7205.455
70 | 7208.182 | 7206.364
75 | 7209.091 | 7207.273
80 | 7210 | 7208.182
85 | 7210.909 | 7209.091
90 | 7211.818 | 7210
95 | 7212.727 | 7210.909
100 | 7213.636 | 7211.818
105 | 7214.545 | 7212.727
110 | 7215.455 | 7213.636
115 | 7216.364 | 7214.545
120 | 7217.273 | 7215.455
125 | 7218.182 | 7216.364
125 | 8988.182 | 8986.364
119.5 | 8989.182 | 8987.364
114 | 8990.182 | 8988.364
108.5 | 8991.182 | 8989.364
103 | 8992.182 | 8990.364
97.5 | 8993.182 | 8991.364
92 | 8994.182 | 8992.364
86.5 | 8995.182 | 8993.364
81 | 8996.182 | 8994.364
75.5 | 8997.182 | 8995.364
70 | 8998.182 | 8996.364
64.5 | 8999.182 | 8997.364
59 | 9000.182 | 8998.364
53.5 | 9001.182 | 8999.364
48 | 9002.182 | 9000.364
42.5 | 9003.182 | 9001.364
37 | 9004.182 | 9002.364
31.5 | 9005.182 | 9003.364
26 | 9006.182 | 9004.364
20.5 | 9007.182 | 9005.364
15 | 9008.182 | 9006.364
9.5 | 9009.182 | 9007.364
4 | 9010.182 | 9008.364
-1.5 | 9011.182 | 9009.364
-7 | 9012.182 | 9010.364
-12.5 | 9013.182 | 9011.364
-18 | 9014.182 | 9012.364
-23.5 | 9015.182 | 9013.364
-29 | 9016.182 | 9014.364
-34.5 | 9017.182 | 9015.364
-40 | 9018.182 | 9016.364
-40 | 10788.18 | 10786.36
-33.5 | 10789.36 | 10787.55
-27 | 10790.55 | 10788.73
-20.5 | 10791.73 | 10789.91
-14 | 10792.91 | 10791.09
-7.5 | 10794.09 | 10792.27
-1 | 10795.27 | 10793.45
5.5 | 10796.45 | 10794.64
12 | 10797.64 | 10795.82
18.5 | 10798.82 | 10797
25 | 10800 | 10798.18

## Auswertung
Loadstep | Zeit | Temp | MJM | effMJM | Ctrl MJM Time | Ctrl effMJM Temp | Stimmt alles? | Shift MJM | Shift effMJM |  | Auswertung Zyklus kum. Kriechdehnung 3 Zyklen |  |  | 11.55%
1 | -1299.9 | 150 | 5.633422e-16 | 4.893571e-16 | -1299.9 | 150 | JA | 0 | 0 |  | MJM | effMJM
2 | -1170.4 | 96 | 0.002575932 | 0.003636193 | -1170.4 | 96 | JA |  |  | 0 | 0 | 0
3 | -1000 | 25 | 0.006100024 | 0.007243345 | -1000 | 25 | JA |  |  | 0.9090909091 | 7.265555e-08 | 6.624282e-08 | 8.826%
4 | 0 | 25 | 0.006967647 | 0.008094369 | 0 | 25 | JA |  |  | 1.818182 | 9.846722e-08 | 8.718967e-08 | 11.45%
5 | 0.9090909091 | 30 | 0.00696772 | 0.008094435 | 0.9090909091 | 30 | JA |  |  | 2.727273 | 1.258481e-07 | 1.086509e-07 | 13.67%
6 | 1.818182 | 35 | 0.006967746 | 0.008094456 | 1.818182 | 35 | JA |  |  | 3.636364 | 2.055935e-07 | 1.75226e-07 | 14.77%
7 | 2.727273 | 40 | 0.006967773 | 0.008094477 | 2.727273 | 40 | JA |  |  | 4.545455 | 4.830718e-07 | 4.226252e-07 | 12.51%
8 | 3.636364 | 45 | 0.006967853 | 0.008094544 | 3.636364 | 45 | JA |  |  | 5.454545 | 1.366351e-06 | 1.260189e-06 | 7.77%
9 | 4.545455 | 50 | 0.00696813 | 0.008094791 | 4.545455 | 50 | JA |  |  | 6.363636 | 3.816108e-06 | 3.691679e-06 | 3.261%
10 | 5.454545 | 55 | 0.006969014 | 0.008095629 | 5.454545 | 55 | JA |  |  | 7.272727 | 9.888643e-06 | 9.892235e-06 | 0.03632%
11 | 6.363636 | 60 | 0.006971463 | 0.00809806 | 6.363636 | 60 | JA |  |  | 8.181818 | 2.305762e-05 | 2.357909e-05 | 2.262%
12 | 7.272727 | 65 | 0.006977536 | 0.008104261 | 7.272727 | 65 | JA |  |  | 9.090909 | 4.760698e-05 | 4.938174e-05 | 3.728%
13 | 8.181818 | 70 | 0.006990705 | 0.008117948 | 8.181818 | 70 | JA |  |  | 10 | 8.70543e-05 | 9.132123e-05 | 4.901%
14 | 9.090909 | 75 | 0.007015254 | 0.00814375 | 9.090909 | 75 | JA |  |  | 10.90909 | 0.0001416259 | 0.0001497029 | 5.703%
15 | 10 | 80 | 0.007054701 | 0.00818569 | 10 | 80 | JA |  |  | 11.81818 | 0.00022421 | 0.0002374789 | 5.918%
16 | 10.90909 | 85 | 0.007109273 | 0.008244071 | 10.90909 | 85 | JA |  |  | 12.72727 | 0.0003709801 | 0.0003914321 | 5.513%
17 | 11.81818 | 90 | 0.007191857 | 0.008331847 | 11.81818 | 90 | JA |  |  | 13.63636 | 0.000558619 | 0.0005898011 | 5.582%
18 | 12.72727 | 95 | 0.007338627 | 0.008485801 | 12.72727 | 95 | JA |  |  | 14.54545 | 0.0006953798 | 0.0007473683 | 7.476%
19 | 13.63636 | 100 | 0.007526266 | 0.00868417 | 13.63636 | 100 | JA |  |  | 15.45455 | 0.0007694258 | 0.0008530977 | 10.87%
20 | 14.54545 | 105 | 0.007663027 | 0.008841737 | 14.54545 | 105 | JA |  |  | 16.36364 | 0.0008090458 | 0.0009310431 | 15.08%
21 | 15.45455 | 110 | 0.007737073 | 0.008947466 | 15.45455 | 110 | JA |  |  | 17.27273 | 0.0008353647 | 0.0009926978 | 18.83%
22 | 16.36364 | 115 | 0.007776693 | 0.009025412 | 16.36364 | 115 | JA |  |  | 18.18182 | 0.0008662572 | 0.001069543 | 23.47%
23 | 17.27273 | 120 | 0.007803012 | 0.009087066 | 17.27273 | 120 | JA |  |  | 1788.182 | 0.001092077 | 0.001507213 | 38.01%
24 | 18.18182 | 125 | 0.007833904 | 0.009163911 | 18.18182 | 125 | JA |  |  | 1789.182 | 0.001092091 | 0.001507221 | 38.01%
25 | 1788.182 | 125 | 0.008059725 | 0.009601581 | 1788.182 | 125 | JA |  |  | 1790.182 | 0.001092405 | 0.00150818 | 38.06% | Auswertung Kriechdehnung 3. Zyklus |  |  | 12.1%
26 | 1789.182 | 119.5 | 0.008059738 | 0.009601589 | 1789.182 | 119.5 | JA |  |  | 1791.182 | 0.0011003 | 0.001529018 | 38.96% | 0 | 0 | 0
27 | 1790.182 | 114 | 0.008060052 | 0.009602549 | 1790.182 | 114 | JA |  |  | 1792.182 | 0.001170748 | 0.001637706 | 39.89% | 0.9090909 | 6.223426e-06 | 6.240473e-06
28 | 1791.182 | 108.5 | 0.008067947 | 0.009623386 | 1791.182 | 108.5 | JA |  |  | 1793.182 | 0.001416104 | 0.001921177 | 35.67% | 1.818182 | 1.788625e-05 | 1.812978e-05
29 | 1792.182 | 103 | 0.008138395 | 0.009732074 | 1792.182 | 103 | JA |  |  | 1794.182 | 0.001844237 | 0.002369532 | 28.48% | 2.727273 | 3.837064e-05 | 3.932543e-05
30 | 1793.182 | 97.5 | 0.008383751 | 0.01001555 | 1793.182 | 97.5 | JA |  |  | 1795.182 | 0.002245265 | 0.002778046 | 23.73% | 3.636364 | 7.149691e-05 | 7.398611e-05
31 | 1794.182 | 92 | 0.008811884 | 0.0104639 | 1794.182 | 92 | JA |  |  | 1796.182 | 0.002534221 | 0.003062359 | 20.84% | 4.545455 | 0.0001209947 | 0.0001261435
32 | 1795.182 | 86.5 | 0.009212912 | 0.01087241 | 1795.182 | 86.5 | JA |  |  | 1797.182 | 0.002773505 | 0.003301378 | 19.03% | 5.454545 | 0.0001890125 | 0.0001980307
33 | 1796.182 | 81 | 0.009501868 | 0.01115673 | 1796.182 | 81 | JA |  |  | 1798.182 | 0.002985868 | 0.003514846 | 17.72% | 6.363636 | 0.0002754219 | 0.0002891597
34 | 1797.182 | 75.5 | 0.009741152 | 0.01139575 | 1797.182 | 75.5 | JA |  |  | 1799.182 | 0.003178828 | 0.00371269 | 16.79% | 7.272727 | 0.0003776251 | 0.0003971024
35 | 1798.182 | 70 | 0.009953515 | 0.01160921 | 1798.182 | 70 | JA |  |  | 1800.182 | 0.003362459 | 0.003899656 | 15.98% | 8.181818 | 0.000492102 | 0.0005180529
36 | 1799.182 | 64.5 | 0.01014648 | 0.01180706 | 1799.182 | 64.5 | JA |  |  | 1801.182 | 0.003538526 | 0.004078102 | 15.25% | 9.090909 | 0.0006147718 | 0.0006477162
37 | 1800.182 | 59 | 0.01033011 | 0.01199402 | 1800.182 | 59 | JA |  |  | 1802.182 | 0.003707913 | 0.004249286 | 14.6% | 10 | 0.0007408251 | 0.0007812953
38 | 1801.182 | 53.5 | 0.01050617 | 0.01217247 | 1801.182 | 53.5 | JA |  |  | 1803.182 | 0.003871059 | 0.004413848 | 14.02% | 10.90909 | 0.0008634585 | 0.0009121308
39 | 1802.182 | 48 | 0.01067556 | 0.01234365 | 1802.182 | 48 | JA |  |  | 1804.182 | 0.004028218 | 0.00457217 | 13.5% | 11.81818 | 0.0009984316 | 0.001057745
40 | 1803.182 | 42.5 | 0.01083871 | 0.01250822 | 1803.182 | 42.5 | JA |  |  | 1805.182 | 0.004179447 | 0.004724372 | 13.04% | 12.72727 | 0.001184165 | 0.001258866
41 | 1804.182 | 37 | 0.01099586 | 0.01266654 | 1804.182 | 37 | JA |  |  | 1806.182 | 0.004324737 | 0.004870489 | 12.62% | 13.63636 | 0.001396597 | 0.001494354
42 | 1805.182 | 31.5 | 0.01114709 | 0.01281874 | 1805.182 | 31.5 | JA |  |  | 1807.182 | 0.004461814 | 0.005008144 | 12.24% | 14.54545 | 0.001564443 | 0.001697433
43 | 1806.182 | 26 | 0.01129238 | 0.01296486 | 1806.182 | 26 | JA |  |  | 1808.182 | 0.00459088 | 0.00513763 | 11.91% | 15.45455 | 0.001689556 | 0.001871854
44 | 1807.182 | 20.5 | 0.01142946 | 0.01310251 | 1807.182 | 20.5 | JA |  |  | 1809.182 | 0.004712469 | 0.005259546 | 11.61% | 16.36364 | 0.001795015 | 0.002042753
45 | 1808.182 | 15 | 0.01155853 | 0.013232 | 1808.182 | 15 | JA |  |  | 1810.182 | 0.004826887 | 0.005374234 | 11.34% | 17.27273 | 0.001896356 | 0.002219525
46 | 1809.182 | 9.5 | 0.01168012 | 0.01335391 | 1809.182 | 9.5 | JA |  |  | 1811.182 | 0.004934258 | 0.005481833 | 11.1% | 18.18182 | 0.002022244 | 0.002438796
47 | 1810.182 | 4 | 0.01179453 | 0.0134686 | 1810.182 | 4 | JA |  |  | 1812.182 | 0.005034618 | 0.00558239 | 10.88% | 1788.182 | 0.003478673 | 0.004451951
48 | 1811.182 | -1.5 | 0.01190191 | 0.0135762 | 1811.182 | -1.5 | JA |  |  | 1813.182 | 0.005127965 | 0.005675909 | 10.69% | 1789.182 | 0.003478686 | 0.004451969
49 | 1812.182 | -7 | 0.01200227 | 0.01367676 | 1812.182 | -7 | JA |  |  | 1814.182 | 0.005214287 | 0.005762385 | 10.51% | 1790.182 | 0.003478891 | 0.004452924
50 | 1813.182 | -12.5 | 0.01209561 | 0.01377028 | 1813.182 | -12.5 | JA |  |  | 1815.182 | 0.005293588 | 0.00584182 | 10.36% | 1791.182 | 0.003484272 | 0.004470856 |  |  |  | Rampe 25°C ➔ 125°C |  |  | 125°C halten
51 | 1814.182 | -18 | 0.01218193 | 0.01385675 | 1814.182 | -18 | JA |  |  | 1816.182 | 0.005365868 | 0.005914211 | 10.22% | 1792.182 | 0.003530094 | 0.004554774 |  | Temp | Time | MJM | effMJM |  | Time | MJM | effMJM
52 | 1815.182 | -23.5 | 0.01226124 | 0.01393619 | 1815.182 | -23.5 | JA |  |  | 1817.182 | 0.005431154 | 0.005979587 | 10.1% | 1793.182 | 0.003691837 | 0.004759797 |  | 25 | 0 | 0 | 0 |  | 15.45455 | 0 | 0
53 | 1816.182 | -29 | 0.01233352 | 0.01400858 | 1816.182 | -29 | JA |  |  | 1818.182 | 0.005489511 | 0.006038014 | 9.992% | 1794.182 | 0.004005214 | 0.005099207 |  | 30 | 0.9090909 | 6.223426e-06 | 6.240473e-06 | 0.2739% | 16.36364 | 0.0001054596 | 0.0001708992
54 | 1817.182 | -34.5 | 0.0123988 | 0.01407396 | 1817.182 | -34.5 | JA |  |  | 3588.182 | 0.007212698 | 0.007734942 | 7.241% | 1795.182 | 0.004325115 | 0.005429615 |  | 35 | 1.818182 | 1.788625e-05 | 1.812978e-05 | 1.942% |  |  | 62.05%
55 | 1818.182 | -40 | 0.01245716 | 0.01413238 | 1818.182 | -40 | JA |  |  | 3589.364 | 0.007212876 | 0.007735115 | 7.24% | 1796.182 | 0.004566474 | 0.005671002 |  | 40 | 2.727273 | 3.837064e-05 | 3.932543e-05 | 3.472%
56 | 3588.182 | -40 | 0.01418035 | 0.01582931 | 3588.182 | -40 | JA |  |  | 3590.545 | 0.007212996 | 0.007735229 | 7.24% | 1797.182 | 0.004773513 | 0.005879581 |  | 45 | 3.636364 | 7.149691e-05 | 7.398611e-05 | 4.632% | Rampe 125°C ➔ -40°C
57 | 3589.364 | -33.5 | 0.01418052 | 0.01582948 | 3589.364 | -33.5 | JA |  |  | 3591.727 | 0.007213071 | 0.007735299 | 7.24% | 1798.182 | 0.004959542 | 0.006070317 |  | 50 | 4.545455 | 0.0001209947 | 0.0001261435 | 5.373% | Time | MJM | effMJM
58 | 3590.545 | -27 | 0.01418064 | 0.0158296 | 3590.545 | -27 | JA |  |  | 3592.909 | 0.007213122 | 0.007735345 | 7.24% | 1799.182 | 0.00513627 | 0.00625024 |  | 55 | 5.454545 | 0.0001890125 | 0.0001980307 | 5.689% | 16.36364 | 0 | 0
59 | 3591.727 | -20.5 | 0.01418072 | 0.01582967 | 3591.727 | -20.5 | JA |  |  | 3594.091 | 0.007213175 | 0.007735394 | 7.24% | 1800.182 | 0.005306344 | 0.006422517 |  | 60 | 6.363636 | 0.0002754219 | 0.0002891597 | 5.462% | 17.27273 | 0.0001013409 | 0.0001767721 | 74.43%
60 | 3592.909 | -14 | 0.01418077 | 0.01582971 | 3592.909 | -14 | JA |  |  | 3595.273 | 0.007213286 | 0.007735495 | 7.24% | 1801.182 | 0.005470878 | 0.006588606 |  | 65 | 7.272727 | 0.0003776251 | 0.0003971024 | 5.616% | 18.18182 | 0.0002272288 | 0.0003960436 | 74.18%
61 | 3594.091 | -7.5 | 0.01418082 | 0.01582976 | 3594.091 | -7.5 | JA |  |  | 3596.455 | 0.007213582 | 0.007735772 | 7.239% | 1802.182 | 0.005630363 | 0.006749194 |  | 70 | 8.181818 | 0.000492102 | 0.0005180529 | 5.655% | 1788.182 | 0.001683658 | 0.002409198 | 38.23%
62 | 3595.273 | -1 | 0.01418093 | 0.01582986 | 3595.273 | -1 | JA |  |  | 3597.636 | 0.007214369 | 0.007736519 | 7.238% | 1803.182 | 0.005784944 | 0.006904546 |  | 75 | 9.090909 | 0.0006147718 | 0.0006477162 | 5.701% | 1789.182 | 0.00168367 | 0.002409216 | 39.85%
63 | 3596.455 | 5.5 | 0.01418123 | 0.01583014 | 3596.455 | 5.5 | JA |  |  | 3598.818 | 0.007216295 | 0.00773836 | 7.235% | 1804.182 | 0.005934645 | 0.007054773 |  | 80 | 10 | 0.0007408251 | 0.0007812953 | 5.97% | 1790.182 | 0.001683875 | 0.002410171 | 366.9%
64 | 3597.636 | 12 | 0.01418202 | 0.01583089 | 3597.636 | 12 | JA |  |  | 3600 | 0.007220778 | 0.007742697 | 7.228% | 1805.182 | 0.006079346 | 0.007199808 |  | 85 | 10.90909 | 0.0008634585 | 0.0009121308 | 6.688% | 1791.182 | 0.001689257 | 0.002428103 | 233.2%
65 | 3598.818 | 18.5 | 0.01418394 | 0.01583273 | 3598.818 | 18.5 | JA |  |  | 3600.909 | 0.007227363 | 0.007749169 | 7.22% | 1806.182 | 0.006218898 | 0.007339537 |  | 90 | 11.81818 | 0.0009984316 | 0.001057745 | 7.884% | 1792.182 | 0.001735079 | 0.002512021 | 83.14%
66 | 3600 | 25 | 0.01418842 | 0.01583707 | 3600 | 25 | JA |  |  | 3601.818 | 0.00723942 | 0.007761215 | 7.208% | 1807.182 | 0.006351199 | 0.007471961 |  | 95 | 12.72727 | 0.001184165 | 0.001258866 | 8.285% | 1793.182 | 0.001896821 | 0.002717044 | 26.76%
67 | 3600.909 | 30 | 0.01419501 | 0.01584354 | 3600.909 | 30 | JA |  |  | 3602.727 | 0.007260213 | 0.007782312 | 7.191% | 1808.182 | 0.006476289 | 0.007597148 |  | 100 | 13.63636 | 0.001396597 | 0.001494354 | 10.85% | 1794.182 | 0.002210198 | 0.003056454 | 8.307%
68 | 3601.818 | 35 | 0.01420707 | 0.01585558 | 3601.818 | 35 | JA |  |  | 3603.636 | 0.00729343 | 0.007816441 | 7.171% | 1809.182 | 0.006594523 | 0.007715458 |  | 105 | 14.54545 | 0.001564443 | 0.001697433 | 20.99% | 1795.182 | 0.0025301 | 0.003386862 | 3.284%
69 | 3602.727 | 40 | 0.01422786 | 0.01587668 | 3602.727 | 40 | JA |  |  | 3604.545 | 0.00734272 | 0.007867559 | 7.148% | 1810.182 | 0.006706075 | 0.007827071 |  | 110 | 15.45455 | 0.001689556 | 0.001871854 | 39.41% | 1796.182 | 0.002771459 | 0.003628249 | 0.01151%
70 | 3603.636 | 45 | 0.01426108 | 0.01591081 | 3603.636 | 45 | JA |  |  | 3605.455 | 0.007410203 | 0.007937908 | 7.121% | 1811.182 | 0.006810986 | 0.007932027 |  | 115 | 16.36364 | 0.001795015 | 0.002042753 | 62.05% | 1797.182 | 0.002978497 | 0.003836828 | 0.7441%
71 | 3604.545 | 50 | 0.01431037 | 0.01596193 | 3604.545 | 50 | JA |  |  | 3606.364 | 0.007495544 | 0.008027026 | 7.091% | 1812.182 | 0.006909229 | 0.008030301 |  | 120 | 17.27273 | 0.001896356 | 0.002219525 | 74.43% | 1798.182 | 0.003164527 | 0.004027564 | 2.53%
72 | 3605.455 | 55 | 0.01437785 | 0.01603228 | 3605.455 | 55 | JA |  |  | 3607.273 | 0.007596727 | 0.008132537 | 7.053% | 1813.182 | 0.007000757 | 0.008121847 |  | 125 | 18.18182 | 0.002022244 | 0.002438796 | 74.18% | 1799.182 | 0.003341254209 | 0.004207487 | 1.808%
73 | 3606.364 | 60 | 0.01446319 | 0.01612139 | 3606.364 | 60 | JA |  |  | 3608.182 | 0.007709679 | 0.008250701 | 7.017% | 1814.182 | 0.007085517 | 0.008206611 | [6 empty] | 1800.182 | 0.003511329 | 0.004379765 | 1.295%
74 | 3607.273 | 65 | 0.01456437 | 0.01622691 | 3607.273 | 65 | JA |  |  | 3609.091 | 0.007830337 | 0.008377241 | 6.984% | 1815.182 | 0.007163463 | 0.00828455 | [6 empty] | 1801.182 | 0.003675863 | 0.004545853 | 0.9449%
75 | 3608.182 | 70 | 0.01467733 | 0.01634507 | 3608.182 | 70 | JA |  |  | 3610 | 0.007953868 | 0.008507444 | 6.96% | 1816.182 | 0.007234576 | 0.008355642 | [6 empty] | 1802.182 | 0.003835347 | 0.004706441 | 0.6921%
76 | 3609.091 | 75 | 0.01479798 | 0.01647161 | 3609.091 | 75 | JA |  |  | 3610.909 | 0.008073189 | 0.008634271 | 6.95% | 1817.182 | 0.007298865 | 0.008419899 | [6 empty] | 1803.182 | 0.003989929 | 0.004861793 | 0.4982%
77 | 3610 | 80 | 0.01492152 | 0.01660181 | 3610 | 80 | JA |  |  | 3611.818 | 0.008202689 | 0.008773338 | 6.957% | 1818.182 | 0.00735638 | 0.00847737 | [6 empty] | 1804.182 | 0.004139629 | 0.00501202 | 0.3516%
78 | 3610.909 | 85 | 0.01504084 | 0.01672864 | 3610.909 | 85 | JA |  |  | 3612.727 | 0.008377383 | 0.008961354 | 6.971% | 3588.182 | 0.009046059 | 0.01014187 | [6 empty] | 1805.182 | 0.004284331 | 0.005157055 | 0.2303%
79 | 3611.818 | 90 | 0.01517034 | 0.01686771 | 3611.818 | 90 | JA |  |  | 3613.636 | 0.008569671 | 0.009173208 | 7.043% | 3589.364 | 0.009046231 | 0.01014204 | [6 empty] | 1806.182 | 0.004423882 | 0.005296785 | 0.1278%
80 | 3612.727 | 95 | 0.01534503 | 0.01705572 | 3612.727 | 95 | JA |  |  | 3614.545 | 0.008709704 | 0.009343571 | 7.278% | 3590.545 | 0.009046345 | 0.01014215 | [6 empty] | 1807.182 | 0.004556184 | 0.005429209 | 0.09277%
81 | 3613.636 | 100 | 0.01553732 | 0.01726758 | 3613.636 | 100 | JA |  |  | 3615.455 | 0.008803639 | 0.009480111 | 7.684% | 3591.727 | 0.009046415 | 0.01014222 | [6 empty] | 1808.182 | 0.004681274 | 0.005554395 | 0.07693%
82 | 3614.545 | 105 | 0.01567735 | 0.01743794 | 3614.545 | 105 | JA |  |  | 3616.364 | 0.008875843 | 0.009608545 | 8.255% | 3592.909 | 0.009046458 | 0.01014226 | [6 empty] | 1809.182 | 0.004799508 | 0.005672705 | 0.06412%
83 | 3615.455 | 110 | 0.01577129 | 0.01757448 | 3615.455 | 110 | JA |  |  | 3617.273 | 0.00894123 | 0.009738234 | 8.914% | 3594.091 | 0.009046498 | 0.01014229 | [6 empty] | 1810.182 | 0.00491106 | 0.005784318 | 0.0547%
84 | 3616.364 | 115 | 0.01584349 | 0.01770291 | 3616.364 | 115 | JA |  |  | 3618.182 | 0.009023493 | 0.009902868 | 9.745% | 3595.273 | 0.009046575 | 0.01014237 | [6 empty] | 1811.182 | 0.00501597 | 0.005889274 | 0.0433%
85 | 3617.273 | 120 | 0.01590888 | 0.0178326 | 3617.273 | 120 | JA |  |  | 5388.182 | 0.009789815 | 0.01115515 | 13.95% | 3596.455 | 0.009046789 | 0.01014258 | [6 empty] | 1812.182 | 0.005114214 | 0.005987549 | 0.0316%
86 | 3618.182 | 125 | 0.01599114 | 0.01799724 | 3618.182 | 125 | JA |  |  | 5389.182 | 0.009789826 | 0.01115516 | 13.95% | 3597.636 | 0.009047399 | 0.01014319 | [6 empty] | 1813.182 | 0.005205742 | 0.006079094 | 0.01943%
87 | 5388.182 | 125 | 0.01675746 | 0.01924952 | 5388.182 | 125 | JA |  |  | 5390.182 | 0.009790083 | 0.01115632 | 13.96% | 3598.818 | 0.009049003 | 0.01014479 | [6 empty] | 1814.182 | 0.005290501 | 0.006163858 | 0.005717%
88 | 5389.182 | 119.5 | 0.01675747 | 0.01924953 | 5389.182 | 119.5 | JA |  |  | 5391.182 | 0.009796508 | 0.01117637 | 14.09% | 3600 | 0.00905298 | 0.01014881 | 12.1% | [5 empty] | 1815.182 | 0.005368448 | 0.006241797 | -0.01023%
89 | 5390.182 | 114 | 0.01675773 | 0.01925069 | 5390.182 | 114 | JA |  |  | 5392.182 | 0.009850828 | 0.01126734 | 14.38% | [11 empty] | 16.27%
90 | 5391.182 | 108.5 | 0.01676416 | 0.01927074 | 5391.182 | 108.5 | JA |  |  | 5393.182 | 0.01003973 | 0.01148952 | 14.44% | Zyklusabschnitt | Anteil am Creep Strain per Cycle | MJM | effMJM | rel. Fehler |  | Anteil Fehler * Gesamtfehler
91 | 5392.182 | 103 | 0.01681847 | 0.01936171 | 5392.182 | 103 | JA |  |  | 5394.182 | 0.01039285 | 0.01185489 | 14.07% | Rampe 25°C ➔ 125°C | 22.34% | 0.002022244 | 0.002438796 | 20.6% | 38.01% | 4.601% | 2.301%
92 | 5393.182 | 97.5 | 0.01700738 | 0.01958388 | 5393.182 | 97.5 | JA |  |  | 5395.182 | 0.01074236 | 0.01220534 | 13.62% | 125°C halten | 16.09% | 0.001456429 | 0.002013155 | 38.23% | 50.8% | 6.15% | 6.15%
93 | 5394.182 | 92 | 0.0173605 | 0.01994926 | 5394.182 | 92 | JA |  |  | 5396.182 | 0.01100138 | 0.01245809 | 13.24% | Rampe 125°C ➔ -40°C | 42.83% | 0.003877707 | 0.004025419 | 3.809% | 13.48% | 1.632% | 0.8158%
94 | 5395.182 | 86.5 | 0.01771001 | 0.02029971 | 5395.182 | 86.5 | JA |  |  | 5397.182 | 0.01122053 | 0.01267477 | 12.96% | -40°C halten | 18.66% | 0.001689679 | 0.001664504 | -1.49% | -2.297% | -0.2781% | -0.2781%
95 | 5396.182 | 81 | 0.01796903 | 0.02055246 | 5396.182 | 81 | JA |  |  | 5398.182 | 0.01141832 | 0.01287163 | 12.73% | Rampe -40°C ➔ 25°C | 0.07644% | 6.920285e-06 | 6.938395e-06 | 0.2617% | 0.001653% | 0.0002001% | 0.0002001%
96 | 5397.182 | 75.5 | 0.01818817 | 0.02076914 | 5397.182 | 75.5 | JA |  |  | 5399.182 | 0.01160074 | 0.01305647 | 12.55%
97 | 5398.182 | 70 | 0.01838597 | 0.020966 | 5398.182 | 70 | JA |  |  | 5400.182 | 0.01177577 | 0.01323285 | 12.37% | Kontrolle Sum | 100% | 0.00905298 | 0.01014881 |  | 100% |  | 8.988%
98 | 5399.182 | 64.5 | 0.01856839 | 0.02115083 | 5399.182 | 64.5 | JA |  |  | 5401.182 | 0.01194466 | 0.01340246 | 12.2%
99 | 5400.182 | 59 | 0.01874341 | 0.02132722 | 5400.182 | 59 | JA |  |  | 5402.182 | 0.012108 | 0.01356612 | 12.04%
100 | 5401.182 | 53.5 | 0.01891231 | 0.02149683 | 5401.182 | 53.5 | JA |  |  | 5403.182 | 0.01226598 | 0.01372419 | 11.89%
101 | 5402.182 | 48 | 0.01907565 | 0.02166049 | 5402.182 | 48 | JA |  |  | 5404.182 | 0.01241869 | 0.01387683 | 11.74% | Temp | Time | MJM | effMJM
102 | 5403.182 | 42.5 | 0.01923363 | 0.02181856 | 5403.182 | 42.5 | JA |  |  | 5405.182 | 0.01256606 | 0.01402403 | 11.6% | 27.5 | 0.9090909 | 6.845769e-06 | 6.86452e-06
103 | 5404.182 | 37 | 0.01938634 | 0.0219712 | 5404.182 | 37 | JA |  |  | 5406.182 | 0.01270797 | 0.01416571 | 11.47% | 32.5 | 1.818182 | 1.282911e-05 | 1.307824e-05
104 | 5405.182 | 31.5 | 0.0195337 | 0.0221184 | 5405.182 | 31.5 | JA |  |  | 5407.182 | 0.01284226 | 0.01429975 | 11.35% | 37.5 | 2.727273 | 2.253283e-05 | 2.331521e-05
105 | 5406.182 | 26 | 0.01967562 | 0.02226008 | 5406.182 | 26 | JA |  |  | 5408.182 | 0.01296902 | 0.01442629 | 11.24% | 42.5 | 3.636364 | 3.64389e-05 | 3.812675e-05
106 | 5407.182 | 20.5 | 0.01980991 | 0.02239412 | 5407.182 | 20.5 | JA |  |  | 5409.182 | 0.01308867 | 0.01454574 | 11.13% | 47.5 | 4.545455 | 5.444754e-05 | 5.73731e-05
107 | 5408.182 | 15 | 0.01993667 | 0.02252066 | 5408.182 | 15 | JA |  |  | 5410.182 | 0.01320144 | 0.01465834 | 11.04% | 52.5 | 5.454545 | 7.481956e-05 | 7.907597e-05
108 | 5409.182 | 9.5 | 0.02005632 | 0.02264011 | 5409.182 | 9.5 | JA |  |  | 5411.182 | 0.0133074 | 0.01476414 | 10.95% | 57.5 | 6.363636 | 9.50504e-05 | 0.0001002419
109 | 5410.182 | 4 | 0.02016909 | 0.02275271 | 5410.182 | 4 | JA |  |  | 5412.182 | 0.01340654 | 0.01486316 | 10.86% | 62.5 | 7.272727 | 0.0001124235 | 0.000118737
110 | 5411.182 | -1.5 | 0.02027504 | 0.02285851 | 5411.182 | -1.5 | JA |  |  | 5413.182 | 0.01349885 | 0.01495535 | 10.79% | 67.5 | 8.181818 | 0.0001259246 | 0.0001330455
111 | 5412.182 | -7 | 0.02037419 | 0.02295753 | 5412.182 | -7 | JA |  |  | 5414.182 | 0.01358428 | 0.01504067 | 10.72% | 72.5 | 9.090909 | 0.0001349368 | 0.0001426296
112 | 5413.182 | -12.5 | 0.0204665 | 0.02304972 | 5413.182 | -12.5 | JA |  |  | 5415.182 | 0.0136628 | 0.0151191 | 10.66% | 77.5 | 10 | 0.0001386586 | 0.000146937
113 | 5414.182 | -18 | 0.02055193 | 0.02313504 | 5414.182 | -18 | JA |  |  | 5416.182 | 0.0137344 | 0.01519061 | 10.6% | 82.5 | 10.90909 | 0.0001348968 | 0.000143919
114 | 5415.182 | -23.5 | 0.02063045 | 0.02321347 | 5415.182 | -23.5 | JA |  |  | 5417.182 | 0.01379911 | 0.01525523 | 10.55% | 87.5 | 11.81818 | 0.0001484703 | 0.0001601756
115 | 5416.182 | -29 | 0.02070205 | 0.02328498 | 5416.182 | -29 | JA |  |  | 5418.182 | 0.01385697 | 0.01531301 | 10.51% | 92.5 | 12.72727 | 0.0002043071 | 0.0002212332
116 | 5417.182 | -34.5 | 0.02076675 | 0.0233496 | 5417.182 | -34.5 | JA |  |  | 7188.182 | 0.01556052 | 0.01698729 | 9.169% | 97.5 | 13.63636 | 0.0002336744 | 0.0002590371
117 | 5418.182 | -40 | 0.02082462 | 0.02340738 | 5418.182 | -40 | JA |  |  | 7189.364 | 0.0155607 | 0.01698746 | 9.169% | 102.5 | 14.54545 | 0.0001846305 | 0.0002233864
118 | 7188.182 | -40 | 0.02252817 | 0.02508166 | 7188.182 | -40 | JA |  |  | 7190.545 | 0.01556081 | 0.01698757 | 9.169% | 107.5 | 15.45455 | 0.0001376247 | 0.0001918628
119 | 7189.364 | -33.5 | 0.02252834 | 0.02508182 | 7189.364 | -33.5 | JA |  |  | 7191.727 | 0.01556089 | 0.01698763 | 9.169% | 112.5 | 16.36364 | 0.0001160056 | 0.0001879891
120 | 7190.545 | -27 | 0.02252846 | 0.02508193 | 7190.545 | -27 | JA |  |  | 7192.909 | 0.01556093 | 0.01698767 | 9.169% | 117.5 | 17.27273 | 0.000111475 | 0.0001944493
121 | 7191.727 | -20.5 | 0.02252853 | 0.025082 | 7191.727 | -20.5 | JA |  |  | 7194.091 | 0.01556098 | 0.01698771 | 9.169% | 122.5 | 18.18182 | 0.0001384767 | 0.0002411987
122 | 7192.909 | -14 | 0.02252858 | 0.02508204 | 7192.909 | -14 | JA |  |  | 7195.273 | 0.01556107 | 0.0169878 | 9.169% | 125 | 1788.182 | 8.228411e-07 | 1.137376e-06
123 | 7194.091 | -7.5 | 0.02252862 | 0.02508208 | 7194.091 | -7.5 | JA |  |  | 7196.455 | 0.01556131 | 0.01698803 | 9.168% | 122.25 | 1789.182 | 1.272687e-08 | 1.779849e-08
124 | 7195.273 | -1 | 0.02252871 | 0.02508217 | 7195.273 | -1 | JA |  |  | 7197.636 | 0.01556198 | 0.01698867 | 9.168% | 116.75 | 1790.182 | 2.046298e-07 | 9.553182e-07
125 | 7196.455 | 5.5 | 0.02252896 | 0.0250824 | 7196.455 | 5.5 | JA |  |  | 7198.818 | 0.01556369 | 0.01699033 | 9.166% | 111.25 | 1791.182 | 5.381788e-06 | 1.793182e-05
126 | 7197.636 | 12 | 0.02252963 | 0.02508304 | 7197.636 | 12 | JA |  |  | 7200 | 0.01556782 | 0.01699441 | 9.164% | 105.75 | 1792.182 | 4.582217e-05 | 8.39176e-05
127 | 7198.818 | 18.5 | 0.02253134 | 0.0250847 | 7198.818 | 18.5 | JA |  |  | 7200.909 | 0.01557404 | 0.01700065 | 9.16% | 100.25 | 1793.182 | 0.0001617421 | 0.0002050229
128 | 7200 | 25 | 0.02253547 | 0.02508878 | 7200 | 25 | JA |  |  | 7201.818 | 0.01558571 | 0.01701254 | 9.155% | 94.75 | 1794.182 | 0.0003133772 | 0.00033941
129 | 7200.909 | 30 | 0.02254169 | 0.02509502 | 7200.909 | 30 | JA |  |  | 7202.727 | 0.01560619 | 0.01703373 | 9.147% | 89.25 | 1795.182 | 0.0003199015 | 0.0003304084
130 | 7201.818 | 35 | 0.02255335 | 0.02510691 | 7201.818 | 35 | JA |  |  | 7203.636 | 0.01563932 | 0.01706839 | 9.138% | 83.75 | 1796.182 | 0.0002413588 | 0.0002413866
131 | 7202.727 | 40 | 0.02257384 | 0.0251281 | 7202.727 | 40 | JA |  |  | 7204.545 | 0.01568882 | 0.01712055 | 9.126% | 78.25 | 1797.182 | 0.0002070388 | 0.0002085794
132 | 7203.636 | 45 | 0.02260696 | 0.02516276 | 7203.636 | 45 | JA |  |  | 7205.455 | 0.01575683 | 0.01719244 | 9.111% | 72.75 | 1798.182 | 0.0001860295 | 0.0001907362
133 | 7204.545 | 50 | 0.02265646 | 0.02521492 | 7204.545 | 50 | JA |  |  | 7206.364 | 0.01584324 | 0.01728357 | 9.091% | 67.25 | 1799.182 | 0.0001767274 | 0.0001799226
134 | 7205.455 | 55 | 0.02272448 | 0.02528681 | 7205.455 | 55 | JA |  |  | 7207.273 | 0.01594545 | 0.01739151 | 9.069% | 61.75 | 1800.182 | 0.0001700747 | 0.0001722775
135 | 7206.364 | 60 | 0.02281089 | 0.02537793 | 7206.364 | 60 | JA |  |  | 7208.182 | 0.01605992 | 0.01751246 | 9.044% | 56.25 | 1801.182 | 0.000164534 | 0.0001660887
136 | 7207.273 | 65 | 0.02291309 | 0.02548588 | 7207.273 | 65 | JA |  |  | 7209.091 | 0.01618259 | 0.01764212 | 9.019% | 50.75 | 1802.182 | 0.0001594842 | 0.000160588
137 | 7208.182 | 70 | 0.02302757 | 0.02560683 | 7208.182 | 70 | JA |  |  | 7210 | 0.01630865 | 0.0177757 | 8.996% | 45.25 | 1803.182 | 0.0001545816 | 0.0001553517
138 | 7209.091 | 75 | 0.02315024 | 0.02573649 | 7209.091 | 75 | JA |  |  | 7210.909 | 0.01643128 | 0.01790654 | 8.978% | 39.75 | 1804.182 | 0.0001497008 | 0.0001502272
139 | 7210 | 80 | 0.02327629 | 0.02587007 | 7210 | 80 | JA |  |  | 7211.818 | 0.01656625 | 0.01805215 | 8.969% | 34.25 | 1805.182 | 0.0001447014 | 0.0001450347
140 | 7210.909 | 85 | 0.02339893 | 0.02600091 | 7210.909 | 85 | JA |  |  | 7212.727 | 0.01675199 | 0.01825327 | 8.962% | 28.75 | 1806.182 | 0.0001395513 | 0.0001397296
141 | 7211.818 | 90 | 0.0235339 | 0.02614652 | 7211.818 | 90 | JA |  |  | 7213.636 | 0.01696442 | 0.01848876 | 8.986% | 23.25 | 1807.182 | 0.0001323013 | 0.0001324241
142 | 7212.727 | 95 | 0.02371963 | 0.02634764 | 7212.727 | 95 | JA |  |  | 7214.545 | 0.01713226 | 0.01869184 | 9.103% | 17.75 | 1808.182 | 0.0001250904 | 0.0001251867
143 | 7213.636 | 100 | 0.02393206 | 0.02658313 | 7213.636 | 100 | JA |  |  | 7215.455 | 0.01725738 | 0.01886626 | 9.323% | 12.25 | 1809.182 | 0.0001182336 | 0.0001183094
144 | 7214.545 | 105 | 0.02409991 | 0.02678621 | 7214.545 | 105 | JA |  |  | 7216.364 | 0.01736284 | 0.01903716 | 9.643% | 6.75 | 1810.182 | 0.0001115522 | 0.0001116132
145 | 7215.455 | 110 | 0.02422502 | 0.02696063 | 7215.455 | 110 | JA |  |  | 7217.273 | 0.01746418 | 0.01921393 | 10.02% | 1.25 | 1811.182 | 0.0001049104 | 0.0001049558
146 | 7216.364 | 115 | 0.02433048 | 0.02713153 | 7216.364 | 115 | JA |  |  | 7218.182 | 0.01759007 | 0.0194332 | 10.48% | -4.25 | 1812.182 | 9.82436e-05 | 9.827465e-05
147 | 7217.273 | 120 | 0.02443182 | 0.0273083 | 7217.273 | 120 | JA |  |  | 8988.182 | 0.01904649 | 0.02144636 | 12.6% | -9.75 | 1813.182 | 9.152806e-05 | 9.154584e-05
148 | 7218.182 | 125 | 0.02455771 | 0.02752757 | 7218.182 | 125 | JA |  |  | 8989.182 | 0.01904651 | 0.02144638 | 12.6% | -15.25 | 1814.182 | 8.475915e-05 | 8.476399e-05
149 | 8988.182 | 125 | 0.02601414 | 0.02954073 | 8988.182 | 125 | JA |  |  | 8990.182 | 0.01904671 | 0.02144733 | 12.6% | -20.75 | 1815.182 | 7.794679e-05 | 7.793881e-05
150 | 8989.182 | 119.5 | 0.02601415 | 0.02954074 | 8989.182 | 119.5 | JA |  |  | 8991.182 | 0.01905209 | 0.02146526 | 12.67% | -26.25 | 1816.182 | 7.111276e-05 | 7.109239e-05
151 | 8990.182 | 114 | 0.02601436 | 0.0295417 | 8990.182 | 114 | JA |  |  | 8992.182 | 0.01909792 | 0.02154918 | 12.84% | -31.75 | 1817.182 | 6.428887e-05 | 6.42564e-05
152 | 8991.182 | 108.5 | 0.02601974 | 0.02955963 | 8991.182 | 108.5 | JA |  |  | 8993.182 | 0.01925966 | 0.0217542 | 12.95% | -37.25 | 1818.182 | 5.751545e-05 | 5.747131e-05
153 | 8992.182 | 103 | 0.02606556 | 0.02964355 | 8992.182 | 103 | JA |  |  | 8994.182 | 0.01957303 | 0.02209361 | 12.88% | -40 | 3588.182 | 9.546208e-07 | 9.403979e-07
154 | 8993.182 | 97.5 | 0.0262273 | 0.02984857 | 8993.182 | 97.5 | JA |  |  | 8995.182 | 0.01989294 | 0.02242402 | 12.72% | -36.75 | 3589.364 | 1.45503e-07 | 1.414058e-07
155 | 8994.182 | 92 | 0.02654068 | 0.03018798 | 8994.182 | 92 | JA |  |  | 8996.182 | 0.02013429 | 0.02266541 | 12.57% | -30.25 | 3590.545 | 9.668398e-08 | 9.268713e-08
156 | 8995.182 | 86.5 | 0.02686058 | 0.03051839 | 8995.182 | 86.5 | JA |  |  | 8997.182 | 0.02034133 | 0.02287399 | 12.45% | -23.75 | 3591.727 | 5.896269e-08 | 5.559276e-08
157 | 8996.182 | 81 | 0.02710194 | 0.03075978 | 8996.182 | 81 | JA |  |  | 8998.182 | 0.02052736 | 0.02306472 | 12.36% | -17.25 | 3592.909 | 3.661523e-08 | 3.389568e-08
158 | 8997.182 | 75.5 | 0.02730898 | 0.03096836 | 8997.182 | 75.5 | JA |  |  | 8999.182 | 0.02070409 | 0.02324465 | 12.27% | -10.75 | 3594.091 | 3.367621e-08 | 3.164555e-08
159 | 8998.182 | 70 | 0.02749501 | 0.03115909 | 8998.182 | 70 | JA |  |  | 9000.182 | 0.02087417 | 0.02341692 | 12.18% | -4.25 | 3595.273 | 6.497717e-08 | 6.313068e-08
160 | 8999.182 | 64.5 | 0.02767174 | 0.03133902 | 8999.182 | 64.5 | JA |  |  | 9001.182 | 0.0210387 | 0.02358301 | 12.09% | 2.25 | 3596.455 | 1.81221e-07 | 1.789424e-07
161 | 9000.182 | 59 | 0.02784181 | 0.03151129 | 9000.182 | 59 | JA |  |  | 9002.182 | 0.02119818 | 0.0237436 | 12.01% | 8.75 | 3597.636 | 5.159619e-07 | 5.132971e-07
162 | 9001.182 | 53.5 | 0.02800635 | 0.03167738 | 9001.182 | 53.5 | JA |  |  | 9003.182 | 0.02135276 | 0.02389895 | 11.92% | 15.25 | 3598.818 | 1.356887e-06 | 1.358087e-06
163 | 9002.182 | 48 | 0.02816583 | 0.03183797 | 9002.182 | 48 | JA |  |  | 9004.182 | 0.02150247 | 0.02404918 | 11.84% | 21.75 | 3600
164 | 9003.182 | 42.5 | 0.02832041 | 0.03199332 | 9003.182 | 42.5 | JA |  |  | 9005.182 | 0.02164717 | 0.02419421 | 11.77%
165 | 9004.182 | 37 | 0.02847011 | 0.03214355 | 9004.182 | 37 | JA |  |  | 9006.182 | 0.02178672 | 0.02433394 | 11.69%
166 | 9005.182 | 31.5 | 0.02861481 | 0.03228858 | 9005.182 | 31.5 | JA |  |  | 9007.182 | 0.02191902 | 0.02446637 | 11.62%
167 | 9006.182 | 26 | 0.02875437 | 0.03242831 | 9006.182 | 26 | JA |  |  | 9008.182 | 0.02204411 | 0.02459155 | 11.56%
168 | 9007.182 | 20.5 | 0.02888667 | 0.03256074 | 9007.182 | 20.5 | JA |  |  | 9009.182 | 0.02216234 | 0.02470986 | 11.49%
169 | 9008.182 | 15 | 0.02901176 | 0.03268592 | 9008.182 | 15 | JA |  |  | 9010.182 | 0.0222739 | 0.02482148 | 11.44%
170 | 9009.182 | 9.5 | 0.02912999 | 0.03280423 | 9009.182 | 9.5 | JA |  |  | 9011.182 | 0.02237881 | 0.02492643 | 11.38%
171 | 9010.182 | 4 | 0.02924154 | 0.03291585 | 9010.182 | 4 | JA |  |  | 9012.182 | 0.02247705 | 0.02502471 | 11.33%
172 | 9011.182 | -1.5 | 0.02934645 | 0.0330208 | 9011.182 | -1.5 | JA |  |  | 9013.182 | 0.02256858 | 0.02511625 | 11.29%
173 | 9012.182 | -7 | 0.0294447 | 0.03311908 | 9012.182 | -7 | JA |  |  | 9014.182 | 0.02265334 | 0.02520102 | 11.25%
174 | 9013.182 | -12.5 | 0.02953623 | 0.03321062 | 9013.182 | -12.5 | JA |  |  | 9015.182 | 0.02273128 | 0.02527896 | 11.21%
175 | 9014.182 | -18 | 0.02962098 | 0.03329539 | 9014.182 | -18 | JA |  |  | 9016.182 | 0.0228024 | 0.02535005 | 11.17%
176 | 9015.182 | -23.5 | 0.02969893 | 0.03337333 | 9015.182 | -23.5 | JA |  |  | 9017.182 | 0.02286669 | 0.02541431 | 11.14%
177 | 9016.182 | -29 | 0.02977004 | 0.03344442 | 9016.182 | -29 | JA |  |  | 9018.182 | 0.0229242 | 0.02547178 | 11.11%
178 | 9017.182 | -34.5 | 0.02983433 | 0.03350867 | 9017.182 | -34.5 | JA |  |  | 10788.18 | 0.02461388 | 0.02713628 | 10.25%
179 | 9018.182 | -40 | 0.02989185 | 0.03356615 | 9018.182 | -40 | JA |  |  | 10789.36 | 0.02461405 | 0.02713645 | 10.25%
180 | 10788.18 | -40 | 0.03158153 | 0.03523065 | 10788.18 | -40 | JA |  |  | 10790.55 | 0.02461417 | 0.02713656 | 10.25%
181 | 10789.36 | -33.5 | 0.0315817 | 0.03523082 | 10789.36 | -33.5 | JA |  |  | 10791.73 | 0.02461424 | 0.02713662 | 10.25%
182 | 10790.55 | -27 | 0.03158181 | 0.03523093 | 10790.55 | -27 | JA |  |  | 10792.91 | 0.02461428 | 0.02713666 | 10.25%
183 | 10791.73 | -20.5 | 0.03158188 | 0.03523099 | 10791.73 | -20.5 | JA |  |  | 10794.09 | 0.02461432 | 0.0271367 | 10.25%
184 | 10792.91 | -14 | 0.03158193 | 0.03523103 | 10792.91 | -14 | JA |  |  | 10795.27 | 0.0246144 | 0.02713678 | 10.25%
185 | 10794.09 | -7.5 | 0.03158197 | 0.03523107 | 10794.09 | -7.5 | JA |  |  | 10796.45 | 0.02461461 | 0.02713699 | 10.25%
186 | 10795.27 | -1 | 0.03158204 | 0.03523114 | 10795.27 | -1 | JA |  |  | 10797.64 | 0.02461522 | 0.02713759 | 10.25%
187 | 10796.45 | 5.5 | 0.03158226 | 0.03523136 | 10796.45 | 5.5 | JA |  |  | 10798.82 | 0.02461682 | 0.0271392 | 10.25%
188 | 10797.64 | 12 | 0.03158287 | 0.03523196 | 10797.64 | 12 | JA |  |  | 10800 | 0.0246208 | 0.02714322 | 10.25%
189 | 10798.82 | 18.5 | 0.03158447 | 0.03523357 | 10798.82 | 18.5 | JA
190 | 10800 | 25 | 0.03158845 | 0.03523759 | 10800 | 25 | JA