## Daten MJM
LS | nlcreq | Temp | Time
1 | 5.633422e-16 | -273.15 | -1301.718
2 | 0.002575932 | -273.15 | -1172.218
3 | 0.006100024 | -273.15 | -1001.818
4 | 0.006967647 | -273.15 | -1.818182
5 | 0.00696772 | -273.15 | -0.9090909091
6 | 0.006967746 | -273.15 | 0
7 | 0.006967773 | -273.15 | 0.9090909091
8 | 0.006967853 | -273.15 | 1.818182
9 | 0.00696813 | -273.15 | 2.727273
10 | 0.006969014 | -273.15 | 3.636364
11 | 0.006971463 | -273.15 | 4.545455
12 | 0.006977536 | -273.15 | 5.454545
13 | 0.006990705 | -273.15 | 6.363636
14 | 0.007015254 | -273.15 | 7.272727
15 | 0.007054701 | -273.15 | 8.181818
16 | 0.007109273 | -273.15 | 9.090909
17 | 0.007191857 | -273.15 | 10
18 | 0.007338627 | -273.15 | 10.90909
19 | 0.007526266 | -273.15 | 11.81818
20 | 0.007663027 | -273.15 | 12.72727
21 | 0.007737073 | -273.15 | 13.63636
22 | 0.007776693 | -273.15 | 14.54545
23 | 0.007803012 | -273.15 | 15.45455
24 | 0.007833904 | -273.15 | 16.36364
25 | 0.008059725 | -273.15 | 1786.364
26 | 0.008059738 | -273.15 | 1787.364
27 | 0.008060052 | -273.15 | 1788.364
28 | 0.008067947 | -273.15 | 1789.364
29 | 0.008138395 | -273.15 | 1790.364
30 | 0.008383751 | -273.15 | 1791.364
31 | 0.008811884 | -273.15 | 1792.364
32 | 0.009212912 | -273.15 | 1793.364
33 | 0.009501868 | -273.15 | 1794.364
34 | 0.009741152 | -273.15 | 1795.364
35 | 0.009953515 | -273.15 | 1796.364
36 | 0.01014648 | -273.15 | 1797.364
37 | 0.01033011 | -273.15 | 1798.364
38 | 0.01050617 | -273.15 | 1799.364
39 | 0.01067556 | -273.15 | 1800.364
40 | 0.01083871 | -273.15 | 1801.364
41 | 0.01099586 | -273.15 | 1802.364
42 | 0.01114709 | -273.15 | 1803.364
43 | 0.01129238 | -273.15 | 1804.364
44 | 0.01142946 | -273.15 | 1805.364
45 | 0.01155853 | -273.15 | 1806.364
46 | 0.01168012 | -273.15 | 1807.364
47 | 0.01179453 | -273.15 | 1808.364
48 | 0.01190191 | -273.15 | 1809.364
49 | 0.01200227 | -273.15 | 1810.364
50 | 0.01209561 | -273.15 | 1811.364
51 | 0.01218193 | -273.15 | 1812.364
52 | 0.01226124 | -273.15 | 1813.364
53 | 0.01233352 | -273.15 | 1814.364
54 | 0.0123988 | -273.15 | 1815.364
55 | 0.01245716 | -273.15 | 1816.364
56 | 0.01418035 | -273.15 | 3586.364
57 | 0.01418052 | -273.15 | 3587.545
58 | 0.01418064 | -273.15 | 3588.727
59 | 0.01418072 | -273.15 | 3589.909
60 | 0.01418077 | -273.15 | 3591.091
61 | 0.01418082 | -273.15 | 3592.273
62 | 0.01418093 | -273.15 | 3593.455
63 | 0.01418123 | -273.15 | 3594.636
64 | 0.01418202 | -273.15 | 3595.818
65 | 0.01418394 | -273.15 | 3597
66 | 0.01418842 | -273.15 | 3598.182
67 | 0.01419501 | -273.15 | 3599.091
68 | 0.01420707 | -273.15 | 3600
69 | 0.01422786 | -273.15 | 3600.909
70 | 0.01426108 | -273.15 | 3601.818
71 | 0.01431037 | -273.15 | 3602.727
72 | 0.01437785 | -273.15 | 3603.636
73 | 0.01446319 | -273.15 | 3604.545
74 | 0.01456437 | -273.15 | 3605.455
75 | 0.01467733 | -273.15 | 3606.364
76 | 0.01479798 | -273.15 | 3607.273
77 | 0.01492152 | -273.15 | 3608.182
78 | 0.01504084 | -273.15 | 3609.091
79 | 0.01517034 | -273.15 | 3610
80 | 0.01534503 | -273.15 | 3610.909
81 | 0.01553732 | -273.15 | 3611.818
82 | 0.01567735 | -273.15 | 3612.727
83 | 0.01577129 | -273.15 | 3613.636
84 | 0.01584349 | -273.15 | 3614.545
85 | 0.01590888 | -273.15 | 3615.455
86 | 0.01599114 | -273.15 | 3616.364
87 | 0.01675746 | -273.15 | 5386.364
88 | 0.01675747 | -273.15 | 5387.364
89 | 0.01675773 | -273.15 | 5388.364
90 | 0.01676416 | -273.15 | 5389.364
91 | 0.01681847 | -273.15 | 5390.364
92 | 0.01700738 | -273.15 | 5391.364
93 | 0.0173605 | -273.15 | 5392.364
94 | 0.01771001 | -273.15 | 5393.364
95 | 0.01796903 | -273.15 | 5394.364
96 | 0.01818817 | -273.15 | 5395.364
97 | 0.01838597 | -273.15 | 5396.364
98 | 0.01856839 | -273.15 | 5397.364
99 | 0.01874341 | -273.15 | 5398.364
100 | 0.01891231 | -273.15 | 5399.364
101 | 0.01907565 | -273.15 | 5400.364
102 | 0.01923363 | -273.15 | 5401.364
103 | 0.01938634 | -273.15 | 5402.364
104 | 0.0195337 | -273.15 | 5403.364
105 | 0.01967562 | -273.15 | 5404.364
106 | 0.01980991 | -273.15 | 5405.364
107 | 0.01993667 | -273.15 | 5406.364
108 | 0.02005632 | -273.15 | 5407.364
109 | 0.02016909 | -273.15 | 5408.364
110 | 0.02027504 | -273.15 | 5409.364
111 | 0.02037419 | -273.15 | 5410.364
112 | 0.0204665 | -273.15 | 5411.364
113 | 0.02055193 | -273.15 | 5412.364
114 | 0.02063045 | -273.15 | 5413.364
115 | 0.02070205 | -273.15 | 5414.364
116 | 0.02076675 | -273.15 | 5415.364
117 | 0.02082462 | -273.15 | 5416.364
118 | 0.02252817 | -273.15 | 7186.364
119 | 0.02252834 | -273.15 | 7187.545
120 | 0.02252846 | -273.15 | 7188.727
121 | 0.02252853 | -273.15 | 7189.909
122 | 0.02252858 | -273.15 | 7191.091
123 | 0.02252862 | -273.15 | 7192.273
124 | 0.02252871 | -273.15 | 7193.455
125 | 0.02252896 | -273.15 | 7194.636
126 | 0.02252963 | -273.15 | 7195.818
127 | 0.02253134 | -273.15 | 7197
128 | 0.02253547 | -273.15 | 7198.182
129 | 0.02254169 | -273.15 | 7199.091
130 | 0.02255335 | -273.15 | 7200
131 | 0.02257384 | -273.15 | 7200.909
132 | 0.02260696 | -273.15 | 7201.818
133 | 0.02265646 | -273.15 | 7202.727
134 | 0.02272448 | -273.15 | 7203.636
135 | 0.02281089 | -273.15 | 7204.545
136 | 0.02291309 | -273.15 | 7205.455
137 | 0.02302757 | -273.15 | 7206.364
138 | 0.02315024 | -273.15 | 7207.273
139 | 0.02327629 | -273.15 | 7208.182
140 | 0.02339893 | -273.15 | 7209.091
141 | 0.0235339 | -273.15 | 7210
142 | 0.02371963 | -273.15 | 7210.909
143 | 0.02393206 | -273.15 | 7211.818
144 | 0.02409991 | -273.15 | 7212.727
145 | 0.02422502 | -273.15 | 7213.636
146 | 0.02433048 | -273.15 | 7214.545
147 | 0.02443182 | -273.15 | 7215.455
148 | 0.02455771 | -273.15 | 7216.364
149 | 0.02601414 | -273.15 | 8986.364
150 | 0.02601415 | -273.15 | 8987.364
151 | 0.02601436 | -273.15 | 8988.364
152 | 0.02601974 | -273.15 | 8989.364
153 | 0.02606556 | -273.15 | 8990.364
154 | 0.0262273 | -273.15 | 8991.364
155 | 0.02654068 | -273.15 | 8992.364
156 | 0.02686058 | -273.15 | 8993.364
157 | 0.02710194 | -273.15 | 8994.364
158 | 0.02730898 | -273.15 | 8995.364
159 | 0.02749501 | -273.15 | 8996.364
160 | 0.02767174 | -273.15 | 8997.364
161 | 0.02784181 | -273.15 | 8998.364
162 | 0.02800635 | -273.15 | 8999.364
163 | 0.02816583 | -273.15 | 9000.364
164 | 0.02832041 | -273.15 | 9001.364
165 | 0.02847011 | -273.15 | 9002.364
166 | 0.02861481 | -273.15 | 9003.364
167 | 0.02875437 | -273.15 | 9004.364
168 | 0.02888667 | -273.15 | 9005.364
169 | 0.02901176 | -273.15 | 9006.364
170 | 0.02912999 | -273.15 | 9007.364
171 | 0.02924154 | -273.15 | 9008.364
172 | 0.02934645 | -273.15 | 9009.364
173 | 0.0294447 | -273.15 | 9010.364
174 | 0.02953623 | -273.15 | 9011.364
175 | 0.02962098 | -273.15 | 9012.364
176 | 0.02969893 | -273.15 | 9013.364
177 | 0.02977004 | -273.15 | 9014.364
178 | 0.02983433 | -273.15 | 9015.364
179 | 0.02989185 | -273.15 | 9016.364
180 | 0.03158153 | -273.15 | 10786.36
181 | 0.0315817 | -273.15 | 10787.55
182 | 0.03158181 | -273.15 | 10788.73
183 | 0.03158188 | -273.15 | 10789.91
184 | 0.03158193 | -273.15 | 10791.09
185 | 0.03158197 | -273.15 | 10792.27
186 | 0.03158204 | -273.15 | 10793.45
187 | 0.03158226 | -273.15 | 10794.64
188 | 0.03158287 | -273.15 | 10795.82
189 | 0.03158447 | -273.15 | 10797
190 | 0.03158845 | -273.15 | 10798.18

## Daten effMJM
LS | nlcreq | Temp | Time
1 | 4.893571e-16 | 150 | -1301.718
2 | 0.003637821 | 96 | -1172.218
3 | 0.007245333 | 25 | -1001.818
4 | 0.008096367 | 25 | -1.818182
5 | 0.008096433 | 30 | -0.9090909091
6 | 0.008096454 | 35 | 0
7 | 0.008096476 | 40 | 0.9090909091
8 | 0.008096542 | 45 | 1.818182
9 | 0.00809679 | 50 | 2.727273
10 | 0.008097627 | 55 | 3.636364
11 | 0.008100058 | 60 | 4.545455
12 | 0.008106257 | 65 | 5.454545
13 | 0.008119941 | 70 | 6.363636
14 | 0.008145738 | 75 | 7.272727
15 | 0.008187669 | 80 | 8.181818
16 | 0.008246041 | 85 | 9.090909
17 | 0.008333816 | 90 | 10
18 | 0.008487818 | 95 | 10.90909
19 | 0.00868639 | 100 | 11.81818
20 | 0.008844385 | 105 | 12.72727
21 | 0.008950672 | 110 | 13.63636
22 | 0.009029005 | 115 | 14.54545
23 | 0.009091244 | 120 | 15.45455
24 | 0.009168515 | 125 | 16.36364
25 | 0.009604597 | 125 | 1786.364
26 | 0.009604604 | 119.5 | 1787.364
27 | 0.009605575 | 114 | 1788.364
28 | 0.009626572 | 108.5 | 1789.364
29 | 0.009735718 | 103 | 1790.364
30 | 0.01001986 | 97.5 | 1791.364
31 | 0.01046879 | 92 | 1792.364
32 | 0.01087762 | 86.5 | 1793.364
33 | 0.01116208 | 81 | 1794.364
34 | 0.01140119 | 75.5 | 1795.364
35 | 0.01161472 | 70 | 1796.364
36 | 0.01181261 | 64.5 | 1797.364
37 | 0.01199961 | 59 | 1798.364
38 | 0.01217808 | 53.5 | 1799.364
39 | 0.01234928 | 48 | 1800.364
40 | 0.01251386 | 42.5 | 1801.364
41 | 0.0126722 | 37 | 1802.364
42 | 0.01282441 | 31.5 | 1803.364
43 | 0.01297053 | 26 | 1804.364
44 | 0.0131082 | 20.5 | 1805.364
45 | 0.01323769 | 15 | 1806.364
46 | 0.01335961 | 9.5 | 1807.364
47 | 0.0134743 | 4 | 1808.364
48 | 0.01358191 | -1.5 | 1809.364
49 | 0.01368247 | -7 | 1810.364
50 | 0.01377599 | -12.5 | 1811.364
51 | 0.01386247 | -18 | 1812.364
52 | 0.0139419 | -23.5 | 1813.364
53 | 0.0140143 | -29 | 1814.364
54 | 0.01407967 | -34.5 | 1815.364
55 | 0.0141381 | -40 | 1816.364
56 | 0.0158351 | -40 | 3586.364
57 | 0.01583527 | -33.5 | 3587.545
58 | 0.01583538 | -27 | 3588.727
59 | 0.01583545 | -20.5 | 3589.909
60 | 0.0158355 | -14 | 3591.091
61 | 0.01583555 | -7.5 | 3592.273
62 | 0.01583565 | -1 | 3593.455
63 | 0.01583593 | 5.5 | 3594.636
64 | 0.01583667 | 12 | 3595.818
65 | 0.01583852 | 18.5 | 3597
66 | 0.01584286 | 25 | 3598.182
67 | 0.01584933 | 30 | 3599.091
68 | 0.01586138 | 35 | 3600
69 | 0.01588247 | 40 | 3600.909
70 | 0.0159166 | 45 | 3601.818
71 | 0.01596772 | 50 | 3602.727
72 | 0.01603806 | 55 | 3603.636
73 | 0.01612717 | 60 | 3604.545
74 | 0.01623267 | 65 | 3605.455
75 | 0.01635082 | 70 | 3606.364
76 | 0.01647735 | 75 | 3607.273
77 | 0.01660754 | 80 | 3608.182
78 | 0.01673435 | 85 | 3609.091
79 | 0.01687342 | 90 | 3610
80 | 0.01706147 | 95 | 3610.909
81 | 0.01727349 | 100 | 3611.818
82 | 0.0174442 | 105 | 3612.727
83 | 0.01758126 | 110 | 3613.636
84 | 0.01771007 | 115 | 3614.545
85 | 0.01784047 | 120 | 3615.455
86 | 0.01800555 | 125 | 3616.364
87 | 0.01925648 | 125 | 5386.364
88 | 0.01925648 | 119.5 | 5387.364
89 | 0.01925766 | 114 | 5388.364
90 | 0.01927785 | 108.5 | 5389.364
91 | 0.01936918 | 103 | 5390.364
92 | 0.01959188 | 97.5 | 5391.364
93 | 0.01995779 | 92 | 5392.364
94 | 0.02030855 | 86.5 | 5393.364
95 | 0.02056144 | 81 | 5394.364
96 | 0.02077821 | 75.5 | 5395.364
97 | 0.02097513 | 70 | 5396.364
98 | 0.02116001 | 64.5 | 5397.364
99 | 0.02133642 | 59 | 5398.364
100 | 0.02150606 | 53.5 | 5399.364
101 | 0.02166974 | 48 | 5400.364
102 | 0.02182782 | 42.5 | 5401.364
103 | 0.02198048 | 37 | 5402.364
104 | 0.02212769 | 31.5 | 5403.364
105 | 0.02226937 | 26 | 5404.364
106 | 0.02240342 | 20.5 | 5405.364
107 | 0.02252996 | 15 | 5406.364
108 | 0.02264942 | 9.5 | 5407.364
109 | 0.02276202 | 4 | 5408.364
110 | 0.02286784 | -1.5 | 5409.364
111 | 0.02296685 | -7 | 5410.364
112 | 0.02305905 | -12.5 | 5411.364
113 | 0.02314437 | -18 | 5412.364
114 | 0.0232228 | -23.5 | 5413.364
115 | 0.02329432 | -29 | 5414.364
116 | 0.02335894 | -34.5 | 5415.364
117 | 0.02341672 | -40 | 5416.364
118 | 0.02509106 | -40 | 7186.364
119 | 0.02509123 | -33.5 | 7187.545
120 | 0.02509134 | -27 | 7188.727
121 | 0.0250914 | -20.5 | 7189.909
122 | 0.02509145 | -14 | 7191.091
123 | 0.02509149 | -7.5 | 7192.273
124 | 0.02509157 | -1 | 7193.455
125 | 0.0250918 | 5.5 | 7194.636
126 | 0.02509245 | 12 | 7195.818
127 | 0.02509411 | 18.5 | 7197
128 | 0.02509818 | 25 | 7198.182
129 | 0.02510442 | 30 | 7199.091
130 | 0.02511631 | 35 | 7200
131 | 0.02513751 | 40 | 7200.909
132 | 0.02517217 | 45 | 7201.818
133 | 0.02522432 | 50 | 7202.727
134 | 0.0252962 | 55 | 7203.636
135 | 0.02538732 | 60 | 7204.545
136 | 0.02549525 | 65 | 7205.455
137 | 0.02561619 | 70 | 7206.364
138 | 0.02574584 | 75 | 7207.273
139 | 0.0258794 | 80 | 7208.182
140 | 0.02601022 | 85 | 7209.091
141 | 0.02615583 | 90 | 7210
142 | 0.02635699 | 95 | 7210.909
143 | 0.02659263 | 100 | 7211.818
144 | 0.02679608 | 105 | 7212.727
145 | 0.02697108 | 110 | 7213.636
146 | 0.0271424 | 115 | 7214.545
147 | 0.02731999 | 120 | 7215.455
148 | 0.02753978 | 125 | 7216.364
149 | 0.0295528 | 125 | 8986.364
150 | 0.02955282 | 119.5 | 8987.364
151 | 0.02955379 | 114 | 8988.364
152 | 0.02957185 | 108.5 | 8989.364
153 | 0.02965613 | 103 | 8990.364
154 | 0.02986167 | 97.5 | 8991.364
155 | 0.03020162 | 92 | 8992.364
156 | 0.03053236 | 86.5 | 8993.364
157 | 0.0307739 | 81 | 8994.364
158 | 0.03098258 | 75.5 | 8995.364
159 | 0.03117338 | 70 | 8996.364
160 | 0.03135335 | 64.5 | 8997.364
161 | 0.03152567 | 59 | 8998.364
162 | 0.03169178 | 53.5 | 8999.364
163 | 0.03185239 | 48 | 9000.364
164 | 0.03200776 | 42.5 | 9001.364
165 | 0.032158 | 37 | 9002.364
166 | 0.03230305 | 31.5 | 9003.364
167 | 0.03244279 | 26 | 9004.364
168 | 0.03257522 | 20.5 | 9005.364
169 | 0.03270041 | 15 | 9006.364
170 | 0.03281873 | 9.5 | 9007.364
171 | 0.03293035 | 4 | 9008.364
172 | 0.03303531 | -1.5 | 9009.364
173 | 0.03313359 | -7 | 9010.364
174 | 0.03322514 | -12.5 | 9011.364
175 | 0.03330991 | -18 | 9012.364
176 | 0.03338785 | -23.5 | 9013.364
177 | 0.03345894 | -29 | 9014.364
178 | 0.0335232 | -34.5 | 9015.364
179 | 0.03358067 | -40 | 9016.364
180 | 0.03524525 | -40 | 10786.36
181 | 0.03524542 | -33.5 | 10787.55
182 | 0.03524553 | -27 | 10788.73
183 | 0.03524559 | -20.5 | 10789.91
184 | 0.03524563 | -14 | 10791.09
185 | 0.03524567 | -7.5 | 10792.27
186 | 0.03524574 | -1 | 10793.45
187 | 0.03524595 | 5.5 | 10794.64
188 | 0.03524656 | 12 | 10795.82
189 | 0.03524817 | 18.5 | 10797 | #REF!
190 | 0.03525219 | 25 | 10798.18

## Zeit¦Temp
Temp | Time | Time old and wrong
150 | 1300 | -1301.718
96 | -1170.4 | -1172.218
25 | -1000 | -1001.818
25 | 0 | -1.818182
30 | 0.9090909091 | -0.9090909091
35 | 1.818182 | 0
40 | 2.727273 | 0.9090909091
45 | 3.636364 | 1.818182
50 | 4.545455 | 2.727273
55 | 5.454545 | 3.636364
60 | 6.363636 | 4.545455
65 | 7.272727 | 5.454545
70 | 8.181818 | 6.363636
75 | 9.090909 | 7.272727
80 | 10 | 8.181818
85 | 10.90909 | 9.090909
90 | 11.81818 | 10
95 | 12.72727 | 10.90909
100 | 13.63636 | 11.81818
105 | 14.54545 | 12.72727
110 | 15.45455 | 13.63636
115 | 16.36364 | 14.54545
120 | 17.27273 | 15.45455
125 | 18.18182 | 16.36364
125 | 1788.182 | 1786.364
119.5 | 1789.182 | 1787.364
114 | 1790.182 | 1788.364
108.5 | 1791.182 | 1789.364
103 | 1792.182 | 1790.364
97.5 | 1793.182 | 1791.364
92 | 1794.182 | 1792.364
86.5 | 1795.182 | 1793.364
81 | 1796.182 | 1794.364
75.5 | 1797.182 | 1795.364
70 | 1798.182 | 1796.364
64.5 | 1799.182 | 1797.364
59 | 1800.182 | 1798.364
53.5 | 1801.182 | 1799.364
48 | 1802.182 | 1800.364
42.5 | 1803.182 | 1801.364
37 | 1804.182 | 1802.364
31.5 | 1805.182 | 1803.364
26 | 1806.182 | 1804.364
20.5 | 1807.182 | 1805.364
15 | 1808.182 | 1806.364
9.5 | 1809.182 | 1807.364
4 | 1810.182 | 1808.364
-1.5 | 1811.182 | 1809.364
-7 | 1812.182 | 1810.364
-12.5 | 1813.182 | 1811.364
-18 | 1814.182 | 1812.364
-23.5 | 1815.182 | 1813.364
-29 | 1816.182 | 1814.364
-34.5 | 1817.182 | 1815.364
-40 | 1818.182 | 1816.364
-40 | 3588.182 | 3586.364
-33.5 | 3589.364 | 3587.545
-27 | 3590.545 | 3588.727
-20.5 | 3591.727 | 3589.909
-14 | 3592.909 | 3591.091
-7.5 | 3594.091 | 3592.273
-1 | 3595.273 | 3593.455
5.5 | 3596.455 | 3594.636
12 | 3597.636 | 3595.818
18.5 | 3598.818 | 3597
25 | 3600 | 3598.182
30 | 3600.909 | 3599.091
35 | 3601.818 | 3600
40 | 3602.727 | 3600.909
45 | 3603.636 | 3601.818
50 | 3604.545 | 3602.727
55 | 3605.455 | 3603.636
60 | 3606.364 | 3604.545
65 | 3607.273 | 3605.455
70 | 3608.182 | 3606.364
75 | 3609.091 | 3607.273
80 | 3610 | 3608.182
85 | 3610.909 | 3609.091
90 | 3611.818 | 3610
95 | 3612.727 | 3610.909
100 | 3613.636 | 3611.818
105 | 3614.545 | 3612.727
110 | 3615.455 | 3613.636
115 | 3616.364 | 3614.545
120 | 3617.273 | 3615.455
125 | 3618.182 | 3616.364
125 | 5388.182 | 5386.364
119.5 | 5389.182 | 5387.364
114 | 5390.182 | 5388.364
108.5 | 5391.182 | 5389.364
103 | 5392.182 | 5390.364
97.5 | 5393.182 | 5391.364
92 | 5394.182 | 5392.364
86.5 | 5395.182 | 5393.364
81 | 5396.182 | 5394.364
75.5 | 5397.182 | 5395.364
70 | 5398.182 | 5396.364
64.5 | 5399.182 | 5397.364
59 | 5400.182 | 5398.364
53.5 | 5401.182 | 5399.364
48 | 5402.182 | 5400.364
42.5 | 5403.182 | 5401.364
37 | 5404.182 | 5402.364
31.5 | 5405.182 | 5403.364
26 | 5406.182 | 5404.364
20.5 | 5407.182 | 5405.364
15 | 5408.182 | 5406.364
9.5 | 5409.182 | 5407.364
4 | 5410.182 | 5408.364
-1.5 | 5411.182 | 5409.364
-7 | 5412.182 | 5410.364
-12.5 | 5413.182 | 5411.364
-18 | 5414.182 | 5412.364
-23.5 | 5415.182 | 5413.364
-29 | 5416.182 | 5414.364
-34.5 | 5417.182 | 5415.364
-40 | 5418.182 | 5416.364
-40 | 7188.182 | 7186.364
-33.5 | 7189.364 | 7187.545
-27 | 7190.545 | 7188.727
-20.5 | 7191.727 | 7189.909
-14 | 7192.909 | 7191.091
-7.5 | 7194.091 | 7192.273
-1 | 7195.273 | 7193.455
5.5 | 7196.455 | 7194.636
12 | 7197.636 | 7195.818
18.5 | 7198.818 | 7197
25 | 7200 | 7198.182
30 | 7200.909 | 7199.091
35 | 7201.818 | 7200
40 | 7202.727 | 7200.909
45 | 7203.636 | 7201.818
50 | 7204.545 | 7202.727
55 | 7205.455 | 7203.636
60 | 7206.364 | 7204.545
65 | 7207.273 | 7205.455
70 | 7208.182 | 7206.364
75 | 7209.091 | 7207.273
80 | 7210 | 7208.182
85 | 7210.909 | 7209.091
90 | 7211.818 | 7210
95 | 7212.727 | 7210.909
100 | 7213.636 | 7211.818
105 | 7214.545 | 7212.727
110 | 7215.455 | 7213.636
115 | 7216.364 | 7214.545
120 | 7217.273 | 7215.455
125 | 7218.182 | 7216.364
125 | 8988.182 | 8986.364
119.5 | 8989.182 | 8987.364
114 | 8990.182 | 8988.364
108.5 | 8991.182 | 8989.364
103 | 8992.182 | 8990.364
97.5 | 8993.182 | 8991.364
92 | 8994.182 | 8992.364
86.5 | 8995.182 | 8993.364
81 | 8996.182 | 8994.364
75.5 | 8997.182 | 8995.364
70 | 8998.182 | 8996.364
64.5 | 8999.182 | 8997.364
59 | 9000.182 | 8998.364
53.5 | 9001.182 | 8999.364
48 | 9002.182 | 9000.364
42.5 | 9003.182 | 9001.364
37 | 9004.182 | 9002.364
31.5 | 9005.182 | 9003.364
26 | 9006.182 | 9004.364
20.5 | 9007.182 | 9005.364
15 | 9008.182 | 9006.364
9.5 | 9009.182 | 9007.364
4 | 9010.182 | 9008.364
-1.5 | 9011.182 | 9009.364
-7 | 9012.182 | 9010.364
-12.5 | 9013.182 | 9011.364
-18 | 9014.182 | 9012.364
-23.5 | 9015.182 | 9013.364
-29 | 9016.182 | 9014.364
-34.5 | 9017.182 | 9015.364
-40 | 9018.182 | 9016.364
-40 | 10788.18 | 10786.36
-33.5 | 10789.36 | 10787.55
-27 | 10790.55 | 10788.73
-20.5 | 10791.73 | 10789.91
-14 | 10792.91 | 10791.09
-7.5 | 10794.09 | 10792.27
-1 | 10795.27 | 10793.45
5.5 | 10796.45 | 10794.64
12 | 10797.64 | 10795.82
18.5 | 10798.82 | 10797
25 | 10800 | 10798.18

## Auswertung
Loadstep | Zeit | Temp | MJM | effMJM | Ctrl MJM Time | Ctrl effMJM Temp | Stimmt alles? | Shift MJM | Shift effMJM |  | Auswertung Zyklus kum. Kriechdehnung 3 Zyklen |  |  | 11.6%
1 | -1299.9 | 150 | 5.633422e-16 | 4.893571e-16 | -1299.9 | 150 | JA | 0 | 0 |  | MJM | effMJM
2 | -1170.4 | 96 | 0.002575932 | 0.003637821 | -1170.4 | 96 | JA |  |  | 0 | 0 | 0
3 | -1000 | 25 | 0.006100024 | 0.007245333 | -1000 | 25 | JA |  |  | 0.9090909091 | 7.265555e-08 | 6.624565e-08 | 8.822%
4 | 0 | 25 | 0.006967647 | 0.008096367 | 0 | 25 | JA |  |  | 1.818182 | 9.846722e-08 | 8.720109e-08 | 11.44%
5 | 0.9090909091 | 30 | 0.00696772 | 0.008096433 | 0.9090909091 | 30 | JA |  |  | 2.727273 | 1.258481e-07 | 1.086512e-07 | 13.66%
6 | 1.818182 | 35 | 0.006967746 | 0.008096454 | 1.818182 | 35 | JA |  |  | 3.636364 | 2.055935e-07 | 1.752099e-07 | 14.78%
7 | 2.727273 | 40 | 0.006967773 | 0.008096476 | 2.727273 | 40 | JA |  |  | 4.545455 | 4.830718e-07 | 4.225858e-07 | 12.52%
8 | 3.636364 | 45 | 0.006967853 | 0.008096542 | 3.636364 | 45 | JA |  |  | 5.454545 | 1.366351e-06 | 1.260019e-06 | 7.782%
9 | 4.545455 | 50 | 0.00696813 | 0.00809679 | 4.545455 | 50 | JA |  |  | 6.363636 | 3.816108e-06 | 3.691062e-06 | 3.277%
10 | 5.454545 | 55 | 0.006969014 | 0.008097627 | 5.454545 | 55 | JA |  |  | 7.272727 | 9.888643e-06 | 9.890247e-06 | 0.01622%
11 | 6.363636 | 60 | 0.006971463 | 0.008100058 | 6.363636 | 60 | JA |  |  | 8.181818 | 2.305762e-05 | 2.357395e-05 | 2.239%
12 | 7.272727 | 65 | 0.006977536 | 0.008106257 | 7.272727 | 65 | JA |  |  | 9.090909 | 4.760698e-05 | 4.937093e-05 | 3.705%
13 | 8.181818 | 70 | 0.006990705 | 0.008119941 | 8.181818 | 70 | JA |  |  | 10 | 8.70543e-05 | 9.130193e-05 | 4.879%
14 | 9.090909 | 75 | 0.007015254 | 0.008145738 | 9.090909 | 75 | JA |  |  | 10.90909 | 0.0001416259 | 0.0001496742 | 5.683%
15 | 10 | 80 | 0.007054701 | 0.008187669 | 10 | 80 | JA |  |  | 11.81818 | 0.00022421 | 0.0002374488 | 5.905%
16 | 10.90909 | 85 | 0.007109273 | 0.008246041 | 10.90909 | 85 | JA |  |  | 12.72727 | 0.0003709801 | 0.0003914511 | 5.518%
17 | 11.81818 | 90 | 0.007191857 | 0.008333816 | 11.81818 | 90 | JA |  |  | 13.63636 | 0.000558619 | 0.0005900231 | 5.622%
18 | 12.72727 | 95 | 0.007338627 | 0.008487818 | 12.72727 | 95 | JA |  |  | 14.54545 | 0.0006953798 | 0.0007480177 | 7.57%
19 | 13.63636 | 100 | 0.007526266 | 0.00868639 | 13.63636 | 100 | JA |  |  | 15.45455 | 0.0007694258 | 0.0008543051 | 11.03%
20 | 14.54545 | 105 | 0.007663027 | 0.008844385 | 14.54545 | 105 | JA |  |  | 16.36364 | 0.0008090458 | 0.0009326381 | 15.28%
21 | 15.45455 | 110 | 0.007737073 | 0.008950672 | 15.45455 | 110 | JA |  |  | 17.27273 | 0.0008353647 | 0.0009948772 | 19.09%
22 | 16.36364 | 115 | 0.007776693 | 0.009029005 | 16.36364 | 115 | JA |  |  | 18.18182 | 0.0008662572 | 0.001072148 | 23.77%
23 | 17.27273 | 120 | 0.007803012 | 0.009091244 | 17.27273 | 120 | JA |  |  | 1788.182 | 0.001092077 | 0.001508229 | 38.11%
24 | 18.18182 | 125 | 0.007833904 | 0.009168515 | 18.18182 | 125 | JA |  |  | 1789.182 | 0.001092091 | 0.001508237 | 38.11%
25 | 1788.182 | 125 | 0.008059725 | 0.009604597 | 1788.182 | 125 | JA |  |  | 1790.182 | 0.001092405 | 0.001509208 | 38.15% | Auswertung Kriechdehnung 3. Zyklus |  |  | 12.16%
26 | 1789.182 | 119.5 | 0.008059738 | 0.009604604 | 1789.182 | 119.5 | JA |  |  | 1791.182 | 0.0011003 | 0.001530204 | 39.07% | 0 | 0 | 0
27 | 1790.182 | 114 | 0.008060052 | 0.009605575 | 1790.182 | 114 | JA |  |  | 1792.182 | 0.001170748 | 0.001639351 | 40.03% | 0.9090909 | 6.223426e-06 | 6.241734e-06
28 | 1791.182 | 108.5 | 0.008067947 | 0.009626572 | 1791.182 | 108.5 | JA |  |  | 1793.182 | 0.001416104 | 0.001923489 | 35.83% | 1.818182 | 1.788625e-05 | 1.813192e-05
29 | 1792.182 | 103 | 0.008138395 | 0.009735718 | 1792.182 | 103 | JA |  |  | 1794.182 | 0.001844237 | 0.002372424 | 28.64% | 2.727273 | 3.837064e-05 | 3.93273e-05
30 | 1793.182 | 97.5 | 0.008383751 | 0.01001986 | 1793.182 | 97.5 | JA |  |  | 1795.182 | 0.002245265 | 0.002781256 | 23.87% | 3.636364 | 7.149691e-05 | 7.398589e-05
31 | 1794.182 | 92 | 0.008811884 | 0.01046879 | 1794.182 | 92 | JA |  |  | 1796.182 | 0.002534221 | 0.003065715 | 20.97% | 4.545455 | 0.0001209947 | 0.0001261389
32 | 1795.182 | 86.5 | 0.009212912 | 0.01087762 | 1795.182 | 86.5 | JA |  |  | 1797.182 | 0.002773505 | 0.003304825 | 19.16% | 5.454545 | 0.0001890125 | 0.0001980195
33 | 1796.182 | 81 | 0.009501868 | 0.01116208 | 1796.182 | 81 | JA |  |  | 1798.182 | 0.002985868 | 0.003518354 | 17.83% | 6.363636 | 0.0002754219 | 0.0002891389
34 | 1797.182 | 75.5 | 0.009741152 | 0.01140119 | 1797.182 | 75.5 | JA |  |  | 1799.182 | 0.003178828 | 0.003716244 | 16.91% | 7.272727 | 0.0003776251 | 0.0003970698
35 | 1798.182 | 70 | 0.009953515 | 0.01161472 | 1798.182 | 70 | JA |  |  | 1800.182 | 0.003362459 | 0.003903242 | 16.08% | 8.181818 | 0.000492102 | 0.000518007
36 | 1799.182 | 64.5 | 0.01014648 | 0.01181261 | 1799.182 | 64.5 | JA |  |  | 1801.182 | 0.003538526 | 0.004081714 | 15.35% | 9.090909 | 0.0006147718 | 0.0006476559
37 | 1800.182 | 59 | 0.01033011 | 0.01199961 | 1800.182 | 59 | JA |  |  | 1802.182 | 0.003707913 | 0.004252918 | 14.7% | 10 | 0.0007408251 | 0.0007812183
38 | 1801.182 | 53.5 | 0.01050617 | 0.01217808 | 1801.182 | 53.5 | JA |  |  | 1803.182 | 0.003871059 | 0.004417496 | 14.12% | 10.90909 | 0.0008634585 | 0.0009120375
39 | 1802.182 | 48 | 0.01067556 | 0.01234928 | 1802.182 | 48 | JA |  |  | 1804.182 | 0.004028218 | 0.004575829 | 13.59% | 11.81818 | 0.0009984316 | 0.001057645
40 | 1803.182 | 42.5 | 0.01083871 | 0.01251386 | 1803.182 | 42.5 | JA |  |  | 1805.182 | 0.004179447 | 0.004728042 | 13.13% | 12.72727 | 0.001184165 | 0.001258804
41 | 1804.182 | 37 | 0.01099586 | 0.0126722 | 1804.182 | 37 | JA |  |  | 1806.182 | 0.004324737 | 0.004874167 | 12.7% | 13.63636 | 0.001396597 | 0.001494452
42 | 1805.182 | 31.5 | 0.01114709 | 0.01282441 | 1805.182 | 31.5 | JA |  |  | 1807.182 | 0.004461814 | 0.005011829 | 12.33% | 14.54545 | 0.001564443 | 0.0016979
43 | 1806.182 | 26 | 0.01129238 | 0.01297053 | 1806.182 | 26 | JA |  |  | 1808.182 | 0.00459088 | 0.005141321 | 11.99% | 15.45455 | 0.001689556 | 0.001872893
44 | 1807.182 | 20.5 | 0.01142946 | 0.0131082 | 1807.182 | 20.5 | JA |  |  | 1809.182 | 0.004712469 | 0.005263242 | 11.69% | 16.36364 | 0.001795015 | 0.002044214
45 | 1808.182 | 15 | 0.01155853 | 0.01323769 | 1808.182 | 15 | JA |  |  | 1810.182 | 0.004826887 | 0.005377935 | 11.42% | 17.27273 | 0.001896356 | 0.002221811
46 | 1809.182 | 9.5 | 0.01168012 | 0.01335961 | 1809.182 | 9.5 | JA |  |  | 1811.182 | 0.004934258 | 0.005485538 | 11.17% | 18.18182 | 0.002022244 | 0.002441595
47 | 1810.182 | 4 | 0.01179453 | 0.0134743 | 1810.182 | 4 | JA |  |  | 1812.182 | 0.005034618 | 0.005586098 | 10.95% | 1788.182 | 0.003478673 | 0.004454622
48 | 1811.182 | -1.5 | 0.01190191 | 0.01358191 | 1811.182 | -1.5 | JA |  |  | 1813.182 | 0.005127965 | 0.00567962 | 10.76% | 1789.182 | 0.003478686 | 0.00445464
49 | 1812.182 | -7 | 0.01200227 | 0.01368247 | 1812.182 | -7 | JA |  |  | 1814.182 | 0.005214287 | 0.005766098 | 10.58% | 1790.182 | 0.003478891 | 0.004455606
50 | 1813.182 | -12.5 | 0.01209561 | 0.01377599 | 1813.182 | -12.5 | JA |  |  | 1815.182 | 0.005293588 | 0.005845535 | 10.43% | 1791.182 | 0.003484272 | 0.004473673 |  |  |  | Rampe 25°C ➔ 125°C |  |  | 125°C halten
51 | 1814.182 | -18 | 0.01218193 | 0.01386247 | 1814.182 | -18 | JA |  |  | 1816.182 | 0.005365868 | 0.005917928 | 10.29% | 1792.182 | 0.003530094 | 0.004557943 |  | Temp | Time | MJM | effMJM |  | Time | MJM | effMJM
52 | 1815.182 | -23.5 | 0.01226124 | 0.0139419 | 1815.182 | -23.5 | JA |  |  | 1817.182 | 0.005431154 | 0.005983305 | 10.17% | 1793.182 | 0.003691837 | 0.004763486 |  | 25 | 0 | 0 | 0 |  | 15.45455 | 0 | 0
53 | 1816.182 | -29 | 0.01233352 | 0.0140143 | 1816.182 | -29 | JA |  |  | 1818.182 | 0.005489511 | 0.006041734 | 10.06% | 1794.182 | 0.004005214 | 0.005103435 |  | 30 | 0.9090909 | 6.223426e-06 | 6.241734e-06 | 0.2942% | 16.36364 | 0.0001054596 | 0.0001713205
54 | 1817.182 | -34.5 | 0.0123988 | 0.01407967 | 1817.182 | -34.5 | JA |  |  | 3588.182 | 0.007212698 | 0.007738729 | 7.293% | 1795.182 | 0.004325115 | 0.005434174 |  | 35 | 1.818182 | 1.788625e-05 | 1.813192e-05 | 1.949% |  |  | 62.45%
55 | 1818.182 | -40 | 0.01245716 | 0.0141381 | 1818.182 | -40 | JA |  |  | 3589.364 | 0.007212876 | 0.007738902 | 7.293% | 1796.182 | 0.004566474 | 0.005675719 |  | 40 | 2.727273 | 3.837064e-05 | 3.93273e-05 | 3.471%
56 | 3588.182 | -40 | 0.01418035 | 0.0158351 | 3588.182 | -40 | JA |  |  | 3590.545 | 0.007212996 | 0.007739016 | 7.293% | 1797.182 | 0.004773513 | 0.005884396 |  | 45 | 3.636364 | 7.149691e-05 | 7.398589e-05 | 4.626% | Rampe 125°C ➔ -40°C
57 | 3589.364 | -33.5 | 0.01418052 | 0.01583527 | 3589.364 | -33.5 | JA |  |  | 3591.727 | 0.007213071 | 0.007739086 | 7.293% | 1798.182 | 0.004959542 | 0.006075199 |  | 50 | 4.545455 | 0.0001209947 | 0.0001261389 | 5.364% | Time | MJM | effMJM
58 | 3590.545 | -27 | 0.01418064 | 0.01583538 | 3590.545 | -27 | JA |  |  | 3592.909 | 0.007213122 | 0.007739132 | 7.292% | 1799.182 | 0.00513627 | 0.00625517 |  | 55 | 5.454545 | 0.0001890125 | 0.0001980195 | 5.679% | 16.36364 | 0 | 0
59 | 3591.727 | -20.5 | 0.01418072 | 0.01583545 | 3591.727 | -20.5 | JA |  |  | 3594.091 | 0.007213175 | 0.00773918 | 7.292% | 1800.182 | 0.005306344 | 0.006427484 |  | 60 | 6.363636 | 0.0002754219 | 0.0002891389 | 5.451% | 17.27273 | 0.0001013409 | 0.0001775973 | 75.25%
60 | 3592.909 | -14 | 0.01418077 | 0.0158355 | 3592.909 | -14 | JA |  |  | 3595.273 | 0.007213286 | 0.007739282 | 7.292% | 1801.182 | 0.005470878 | 0.0065936 |  | 65 | 7.272727 | 0.0003776251 | 0.0003970698 | 5.604% | 18.18182 | 0.0002272288 | 0.0003973811 | 74.59%
61 | 3594.091 | -7.5 | 0.01418082 | 0.01583555 | 3594.091 | -7.5 | JA |  |  | 3596.455 | 0.007213582 | 0.00773956 | 7.291% | 1802.182 | 0.005630363 | 0.00675421 |  | 70 | 8.181818 | 0.000492102 | 0.000518007 | 5.643% | 1788.182 | 0.001683658 | 0.002410408 | 38.22%
62 | 3595.273 | -1 | 0.01418093 | 0.01583565 | 3595.273 | -1 | JA |  |  | 3597.636 | 0.007214369 | 0.007740307 | 7.29% | 1803.182 | 0.005784944 | 0.00690958 |  | 75 | 9.090909 | 0.0006147718 | 0.0006476559 | 5.689% | 1789.182 | 0.00168367 | 0.002410426 | 40.28%
63 | 3596.455 | 5.5 | 0.01418123 | 0.01583593 | 3596.455 | 5.5 | JA |  |  | 3598.818 | 0.007216295 | 0.007742149 | 7.287% | 1804.182 | 0.005934645 | 0.007059821141 |  | 80 | 10 | 0.0007408251 | 0.0007812183 | 5.957% | 1790.182 | 0.001683875 | 0.002411392 | 372%
64 | 3597.636 | 12 | 0.01418202 | 0.01583667 | 3597.636 | 12 | JA |  |  | 3600 | 0.007220778 | 0.007746488 | 7.281% | 1805.182 | 0.006079346 | 0.007204867 |  | 85 | 10.90909 | 0.0008634585 | 0.0009120375 | 6.675% | 1791.182 | 0.001689257 | 0.002429459 | 235.7%
65 | 3598.818 | 18.5 | 0.01418394 | 0.01583852 | 3598.818 | 18.5 | JA |  |  | 3600.909 | 0.007227363 | 0.007752961 | 7.272% | 1806.182 | 0.006218898 | 0.007344606 |  | 90 | 11.81818 | 0.0009984316 | 0.001057645 | 7.879% | 1792.182 | 0.001735079 | 0.002513729 | 83.91%
66 | 3600 | 25 | 0.01418842 | 0.01584286 | 3600 | 25 | JA |  |  | 3601.818 | 0.00723942 | 0.007765008 | 7.26% | 1807.182 | 0.006351199 | 0.007477039 |  | 95 | 12.72727 | 0.001184165 | 0.001258804 | 8.305% | 1793.182 | 0.001896821 | 0.002719272 | 27.08%
67 | 3600.909 | 30 | 0.01419501 | 0.01584933 | 3600.909 | 30 | JA |  |  | 3602.727 | 0.007260213 | 0.007786106 | 7.243% | 1808.182 | 0.006476289 | 0.007602233 |  | 100 | 13.63636 | 0.001396597 | 0.001494452 | 10.93% | 1794.182 | 0.002210198 | 0.003059222 | 8.479%
68 | 3601.818 | 35 | 0.01420707 | 0.01586138 | 3601.818 | 35 | JA |  |  | 3603.636 | 0.00729343 | 0.007820234 | 7.223% | 1809.182 | 0.006594523 | 0.007720549 |  | 105 | 14.54545 | 0.001564443 | 0.0016979 | 21.21% | 1795.182 | 0.0025301 | 0.00338996 | 3.388%
69 | 3602.727 | 40 | 0.01422786 | 0.01588247 | 3602.727 | 40 | JA |  |  | 3604.545 | 0.00734272 | 0.007871349 | 7.199% | 1810.182 | 0.006706075 | 0.007832168 |  | 110 | 15.45455 | 0.001689556 | 0.001872893 | 39.87% | 1796.182 | 0.002771459 | 0.003631505 | 0.07727%
70 | 3603.636 | 45 | 0.01426108 | 0.0159166 | 3603.636 | 45 | JA |  |  | 3605.455 | 0.007410203 | 0.007941693 | 7.172% | 1811.182 | 0.006810986 | 0.007937128 |  | 115 | 16.36364 | 0.001795015 | 0.002044214 | 62.45% | 1797.182 | 0.002978497 | 0.003840183 | 0.7914%
71 | 3604.545 | 50 | 0.01431037 | 0.01596772 | 3604.545 | 50 | JA |  |  | 3606.364 | 0.007495544 | 0.008030803 | 7.141% | 1812.182 | 0.006909229 | 0.008035407 |  | 120 | 17.27273 | 0.001896356 | 0.002221811 | 75.25% | 1798.182 | 0.003164527 | 0.004030985 | 2.566%
72 | 3605.455 | 55 | 0.01437785 | 0.01603806 | 3605.455 | 55 | JA |  |  | 3607.273 | 0.007596727 | 0.008136304 | 7.103% | 1813.182 | 0.007000757 | 0.008126957 |  | 125 | 18.18182 | 0.002022244 | 0.002441595 | 74.59% | 1799.182 | 0.003341254209 | 0.004210956 | 1.835%
73 | 3606.364 | 60 | 0.01446319 | 0.01612717 | 3606.364 | 60 | JA |  |  | 3608.182 | 0.007709679 | 0.008254458 | 7.066% | 1814.182 | 0.007085517 | 0.008211724 | [6 empty] | 1800.182 | 0.003511329 | 0.00438327 | 1.317%
74 | 3607.273 | 65 | 0.01456437 | 0.01623267 | 3607.273 | 65 | JA |  |  | 3609.091 | 0.007830337 | 0.008380984 | 7.032% | 1815.182 | 0.007163463 | 0.008289665 | [6 empty] | 1801.182 | 0.003675863 | 0.004549386 | 0.9619%
75 | 3608.182 | 70 | 0.01467733 | 0.01635082 | 3608.182 | 70 | JA |  |  | 3610 | 0.007953868 | 0.008511172 | 7.007% | 1816.182 | 0.007234576 | 0.00836076 | [6 empty] | 1802.182 | 0.003835347 | 0.004709997 | 0.706%
76 | 3609.091 | 75 | 0.01479798 | 0.01647735 | 3609.091 | 75 | JA |  |  | 3610.909 | 0.008073189 | 0.008637985 | 6.996% | 1817.182 | 0.007298865 | 0.008425018 | [6 empty] | 1803.182 | 0.003989929 | 0.004865366 | 0.5096%
77 | 3610 | 80 | 0.01492152 | 0.01660754 | 3610 | 80 | JA |  |  | 3611.818 | 0.008202689 | 0.008777048 | 7.002% | 1818.182 | 0.00735638 | 0.008482491 | [6 empty] | 1804.182 | 0.004139629 | 0.005015607 | 0.3611%
78 | 3610.909 | 85 | 0.01504084 | 0.01673435 | 3610.909 | 85 | JA |  |  | 3612.727 | 0.008377383 | 0.008965105 | 7.016% | 3588.182 | 0.009046059 | 0.01014707 | [6 empty] | 1805.182 | 0.004284331 | 0.005160654 | 0.2383%
79 | 3611.818 | 90 | 0.01517034 | 0.01687342 | 3611.818 | 90 | JA |  |  | 3613.636 | 0.008569671 | 0.009177119 | 7.088% | 3589.364 | 0.009046231 | 0.01014723 | [6 empty] | 1806.182 | 0.004423882 | 0.005300392 | 0.1344%
80 | 3612.727 | 95 | 0.01534503 | 0.01706147 | 3612.727 | 95 | JA |  |  | 3614.545 | 0.008709704 | 0.009347833 | 7.327% | 3590.545 | 0.009046345 | 0.01014734 | [6 empty] | 1807.182 | 0.004556184 | 0.005432825 | 0.09907%
81 | 3613.636 | 100 | 0.01553732 | 0.01727349 | 3613.636 | 100 | JA |  |  | 3615.455 | 0.008803639 | 0.009484894 | 7.738% | 3591.727 | 0.009046415 | 0.01014741 | [6 empty] | 1808.182 | 0.004681274 | 0.005558019 | 0.0829%
82 | 3614.545 | 105 | 0.01567735 | 0.0174442 | 3614.545 | 105 | JA |  |  | 3616.364 | 0.008875843 | 0.009613698 | 8.313% | 3592.909 | 0.009046458 | 0.01014745 | [6 empty] | 1809.182 | 0.004799508 | 0.005676335 | 0.06964%
83 | 3615.455 | 110 | 0.01577129 | 0.01758126 | 3615.455 | 110 | JA |  |  | 3617.273 | 0.00894123 | 0.009744101 | 8.979% | 3594.091 | 0.009046498 | 0.01014749 | [6 empty] | 1810.182 | 0.00491106 | 0.005787954 | 0.05978%
84 | 3616.364 | 115 | 0.01584349 | 0.01771007 | 3616.364 | 115 | JA |  |  | 3618.182 | 0.009023493 | 0.009909178 | 9.815% | 3595.273 | 0.009046575 | 0.01014756 | [6 empty] | 1811.182 | 0.00501597 | 0.005892915 | 0.04796%
85 | 3617.273 | 120 | 0.01590888 | 0.01784047 | 3617.273 | 120 | JA |  |  | 5388.182 | 0.009789815 | 0.01116011 | 14% | 3596.455 | 0.009046789 | 0.01014777 | [6 empty] | 1812.182 | 0.005114214 | 0.005991193 | 0.03585%
86 | 3618.182 | 125 | 0.01599114 | 0.01800555 | 3618.182 | 125 | JA |  |  | 5389.182 | 0.009789826 | 0.01116012 | 14% | 3597.636 | 0.009047399 | 0.01014838 | [6 empty] | 1813.182 | 0.005205742 | 0.006082743 | 0.02339%
87 | 5388.182 | 125 | 0.01675746 | 0.01925648 | 5388.182 | 125 | JA |  |  | 5390.182 | 0.009790083 | 0.01116129 | 14.01% | 3598.818 | 0.009049003 | 0.01014999 | [6 empty] | 1814.182 | 0.005290501 | 0.00616751 | 0.009166%
88 | 5389.182 | 119.5 | 0.01675747 | 0.01925648 | 5389.182 | 119.5 | JA |  |  | 5391.182 | 0.009796508 | 0.01118148 | 14.14% | 3600 | 0.00905298 | 0.01015401 | 12.16% | [5 empty] | 1815.182 | 0.005368448 | 0.006245451 | -0.006804%
89 | 5390.182 | 114 | 0.01675773 | 0.01925766 | 5390.182 | 114 | JA |  |  | 5392.182 | 0.009850828 | 0.01127281 | 14.44% | [11 empty] | 16.34%
90 | 5391.182 | 108.5 | 0.01676416 | 0.01927785 | 5391.182 | 108.5 | JA |  |  | 5393.182 | 0.01003973 | 0.01149551 | 14.5% | Zyklusabschnitt | Anteil am Creep Strain per Cycle | MJM | effMJM | rel. Fehler |  | Anteil Fehler * Gesamtfehler
91 | 5392.182 | 103 | 0.01681847 | 0.01936918 | 5392.182 | 103 | JA |  |  | 5394.182 | 0.01039285 | 0.01186142 | 14.13% | Rampe 25°C ➔ 125°C | 22.34% | 0.002022244 | 0.002441595 | 20.74% | 38.09% | 4.632% | 2.316%
92 | 5393.182 | 97.5 | 0.01700738 | 0.01959188 | 5393.182 | 97.5 | JA |  |  | 5395.182 | 0.01074236 | 0.01221218 | 13.68% | 125°C halten | 16.09% | 0.001456429 | 0.002013027 | 38.22% | 50.55% | 6.148% | 6.148%
93 | 5394.182 | 92 | 0.0173605 | 0.01995779 | 5394.182 | 92 | JA |  |  | 5396.182 | 0.01100138 | 0.01246507 | 13.3% | Rampe 125°C ➔ -40°C | 42.83% | 0.003877707 | 0.004027869 | 3.872% | 13.64% | 1.659% | 0.8293%
94 | 5395.182 | 86.5 | 0.01771001 | 0.02030855 | 5395.182 | 86.5 | JA |  |  | 5397.182 | 0.01122053 | 0.01268185 | 13.02% | -40°C halten | 18.66% | 0.001689679 | 0.001664576 | -1.486% | -2.28% | -0.2773% | -0.2773%
95 | 5396.182 | 81 | 0.01796903 | 0.02056144 | 5396.182 | 81 | JA |  |  | 5398.182 | 0.01141832 | 0.01287877 | 12.79% | Rampe -40°C ➔ 25°C | 0.07644% | 6.920285e-06 | 6.942078e-06 | 0.3149% | 0.001979% | 0.0002407% | 0.0002407%
96 | 5397.182 | 75.5 | 0.01818817 | 0.02077821 | 5397.182 | 75.5 | JA |  |  | 5399.182 | 0.01160074 | 0.01306364 | 12.61%
97 | 5398.182 | 70 | 0.01838597 | 0.02097513 | 5398.182 | 70 | JA |  |  | 5400.182 | 0.01177577 | 0.01324006 | 12.43% | Kontrolle Sum | 100% | 0.00905298 | 0.01015401 |  | 100% |  | 9.017%
98 | 5399.182 | 64.5 | 0.01856839 | 0.02116001 | 5399.182 | 64.5 | JA |  |  | 5401.182 | 0.01194466 | 0.01340969 | 12.27%
99 | 5400.182 | 59 | 0.01874341 | 0.02133642 | 5400.182 | 59 | JA |  |  | 5402.182 | 0.012108 | 0.01357337 | 12.1%
100 | 5401.182 | 53.5 | 0.01891231 | 0.02150606 | 5401.182 | 53.5 | JA |  |  | 5403.182 | 0.01226598 | 0.01373146 | 11.95%
101 | 5402.182 | 48 | 0.01907565 | 0.02166974 | 5402.182 | 48 | JA |  |  | 5404.182 | 0.01241869 | 0.01388411 | 11.8% | Temp | Time | MJM | effMJM
102 | 5403.182 | 42.5 | 0.01923363 | 0.02182782 | 5403.182 | 42.5 | JA |  |  | 5405.182 | 0.01256606 | 0.01403132 | 11.66% | 27.5 | 0.9090909 | 6.845769e-06 | 6.865907e-06
103 | 5404.182 | 37 | 0.01938634 | 0.02198048 | 5404.182 | 37 | JA |  |  | 5406.182 | 0.01270797 | 0.014173 | 11.53% | 32.5 | 1.818182 | 1.282911e-05 | 1.30792e-05
104 | 5405.182 | 31.5 | 0.0195337 | 0.02212769 | 5405.182 | 31.5 | JA |  |  | 5407.182 | 0.01284226 | 0.01430706 | 11.41% | 37.5 | 2.727273 | 2.253283e-05 | 2.331492e-05
105 | 5406.182 | 26 | 0.01967562 | 0.02226937 | 5406.182 | 26 | JA |  |  | 5408.182 | 0.01296902 | 0.0144336 | 11.29% | 42.5 | 3.636364 | 3.64389e-05 | 3.812445e-05
106 | 5407.182 | 20.5 | 0.01980991 | 0.02240342 | 5407.182 | 20.5 | JA |  |  | 5409.182 | 0.01308867 | 0.01455306 | 11.19% | 47.5 | 4.545455 | 5.444754e-05 | 5.736834e-05
107 | 5408.182 | 15 | 0.01993667 | 0.02252996 | 5408.182 | 15 | JA |  |  | 5410.182 | 0.01320144 | 0.01466566 | 11.09% | 52.5 | 5.454545 | 7.481956e-05 | 7.906858e-05
108 | 5409.182 | 9.5 | 0.02005632 | 0.02264942 | 5409.182 | 9.5 | JA |  |  | 5411.182 | 0.0133074 | 0.01477147 | 11% | 57.5 | 6.363636 | 9.50504e-05 | 0.0001002314
109 | 5410.182 | 4 | 0.02016909 | 0.02276202 | 5410.182 | 4 | JA |  |  | 5412.182 | 0.01340654 | 0.01487049 | 10.92% | 62.5 | 7.272727 | 0.0001124235 | 0.000118724
110 | 5411.182 | -1.5 | 0.02027504 | 0.02286784 | 5411.182 | -1.5 | JA |  |  | 5413.182 | 0.01349885 | 0.01496268 | 10.84% | 67.5 | 8.181818 | 0.0001259246 | 0.000133031
111 | 5412.182 | -7 | 0.02037419 | 0.02296685 | 5412.182 | -7 | JA |  |  | 5414.182 | 0.01358428 | 0.01504801 | 10.78% | 72.5 | 9.090909 | 0.0001349368 | 0.0001426137
112 | 5413.182 | -12.5 | 0.0204665 | 0.02305905 | 5413.182 | -12.5 | JA |  |  | 5415.182 | 0.0136628 | 0.01512643 | 10.71% | 77.5 | 10 | 0.0001386586 | 0.0001469187
113 | 5414.182 | -18 | 0.02055193 | 0.02314437 | 5414.182 | -18 | JA |  |  | 5416.182 | 0.0137344 | 0.01519795 | 10.66% | 82.5 | 10.90909 | 0.0001348968 | 0.0001439011
114 | 5415.182 | -23.5 | 0.02063045 | 0.0232228 | 5415.182 | -23.5 | JA |  |  | 5417.182 | 0.01379911 | 0.01526257 | 10.61% | 87.5 | 11.81818 | 0.0001484703 | 0.0001601688
115 | 5416.182 | -29 | 0.02070205 | 0.02329432 | 5416.182 | -29 | JA |  |  | 5418.182 | 0.01385697 | 0.01532035 | 10.56% | 92.5 | 12.72727 | 0.0002043071 | 0.0002212749
116 | 5417.182 | -34.5 | 0.02076675 | 0.02335894 | 5417.182 | -34.5 | JA |  |  | 7188.182 | 0.01556052 | 0.01699469 | 9.217% | 97.5 | 13.63636 | 0.0002336744 | 0.0002592125
117 | 5418.182 | -40 | 0.02082462 | 0.02341672 | 5418.182 | -40 | JA |  |  | 7189.364 | 0.0155607 | 0.01699486 | 9.217% | 102.5 | 14.54545 | 0.0001846305 | 0.0002237924
118 | 7188.182 | -40 | 0.02252817 | 0.02509106 | 7188.182 | -40 | JA |  |  | 7190.545 | 0.01556081 | 0.01699497 | 9.216% | 107.5 | 15.45455 | 0.0001376247 | 0.0001924929
119 | 7189.364 | -33.5 | 0.02252834 | 0.02509123 | 7189.364 | -33.5 | JA |  |  | 7191.727 | 0.01556089 | 0.01699504 | 9.216% | 112.5 | 16.36364 | 0.0001160056 | 0.0001884525
120 | 7190.545 | -27 | 0.02252846 | 0.02509134 | 7190.545 | -27 | JA |  |  | 7192.909 | 0.01556093 | 0.01699508 | 9.216% | 117.5 | 17.27273 | 0.000111475 | 0.0001953571
121 | 7191.727 | -20.5 | 0.02252853 | 0.0250914 | 7191.727 | -20.5 | JA |  |  | 7194.091 | 0.01556098 | 0.01699512 | 9.216% | 122.5 | 18.18182 | 0.0001384767 | 0.0002417622
122 | 7192.909 | -14 | 0.02252858 | 0.02509145 | 7192.909 | -14 | JA |  |  | 7195.273 | 0.01556107 | 0.0169952 | 9.216% | 125 | 1788.182 | 8.228411e-07 | 1.137303e-06
123 | 7194.091 | -7.5 | 0.02252862 | 0.02509149 | 7194.091 | -7.5 | JA |  |  | 7196.455 | 0.01556131 | 0.01699543 | 9.216% | 122.25 | 1789.182 | 1.272687e-08 | 1.785317e-08
124 | 7195.273 | -1 | 0.02252871 | 0.02509157 | 7195.273 | -1 | JA |  |  | 7197.636 | 0.01556198 | 0.01699608 | 9.215% | 116.75 | 1790.182 | 2.046298e-07 | 9.657731e-07
125 | 7196.455 | 5.5 | 0.02252896 | 0.0250918 | 7196.455 | 5.5 | JA |  |  | 7198.818 | 0.01556369 | 0.01699774 | 9.214% | 111.25 | 1791.182 | 5.381788e-06 | 1.806695e-05
126 | 7197.636 | 12 | 0.02252963 | 0.02509245 | 7197.636 | 12 | JA |  |  | 7200 | 0.01556782 | 0.01700181 | 9.211% | 105.75 | 1792.182 | 4.582217e-05 | 8.427065e-05
127 | 7198.818 | 18.5 | 0.02253134 | 0.02509411 | 7198.818 | 18.5 | JA |  |  | 7200.909 | 0.01557404 | 0.01700806 | 9.208% | 100.25 | 1793.182 | 0.0001617421 | 0.0002055421
128 | 7200 | 25 | 0.02253547 | 0.02509818 | 7200 | 25 | JA |  |  | 7201.818 | 0.01558571 | 0.01701995 | 9.202% | 94.75 | 1794.182 | 0.0003133772 | 0.00033995
129 | 7200.909 | 30 | 0.02254169 | 0.02510442 | 7200.909 | 30 | JA |  |  | 7202.727 | 0.01560619 | 0.01704114 | 9.195% | 89.25 | 1795.182 | 0.0003199015 | 0.0003307382
130 | 7201.818 | 35 | 0.02255335 | 0.02511631 | 7201.818 | 35 | JA |  |  | 7203.636 | 0.01563932 | 0.0170758 | 9.185% | 83.75 | 1796.182 | 0.0002413588 | 0.0002415453
131 | 7202.727 | 40 | 0.02257384 | 0.02513751 | 7202.727 | 40 | JA |  |  | 7204.545 | 0.01568882 | 0.01712795 | 9.173% | 78.25 | 1797.182 | 0.0002070388 | 0.0002086774
132 | 7203.636 | 45 | 0.02260696 | 0.02517217 | 7203.636 | 45 | JA |  |  | 7205.455 | 0.01575683 | 0.01719983 | 9.158% | 72.75 | 1798.182 | 0.0001860295 | 0.0001908028
133 | 7204.545 | 50 | 0.02265646 | 0.02522432 | 7204.545 | 50 | JA |  |  | 7206.364 | 0.01584324 | 0.01729095 | 9.138% | 67.25 | 1799.182 | 0.0001767274 | 0.0001799707
134 | 7205.455 | 55 | 0.02272448 | 0.0252962 | 7205.455 | 55 | JA |  |  | 7207.273 | 0.01594545 | 0.01739888 | 9.115% | 61.75 | 1800.182 | 0.0001700747 | 0.0001723137
135 | 7206.364 | 60 | 0.02281089 | 0.02538732 | 7206.364 | 60 | JA |  |  | 7208.182 | 0.01605992 | 0.01751982 | 9.09% | 56.25 | 1801.182 | 0.000164534 | 0.0001661166
136 | 7207.273 | 65 | 0.02291309 | 0.02549525 | 7207.273 | 65 | JA |  |  | 7209.091 | 0.01618259 | 0.01764947 | 9.065% | 50.75 | 1802.182 | 0.0001594842 | 0.0001606102
137 | 7208.182 | 70 | 0.02302757 | 0.02561619 | 7208.182 | 70 | JA |  |  | 7210 | 0.01630865 | 0.01778303 | 9.041% | 45.25 | 1803.182 | 0.0001545816 | 0.0001553694
138 | 7209.091 | 75 | 0.02315024 | 0.02574584 | 7209.091 | 75 | JA |  |  | 7210.909 | 0.01643128 | 0.01791385 | 9.023% | 39.75 | 1804.182 | 0.0001497008 | 0.0001502413
139 | 7210 | 80 | 0.02327629 | 0.0258794 | 7210 | 80 | JA |  |  | 7211.818 | 0.01656625 | 0.01805946 | 9.014% | 34.25 | 1805.182 | 0.0001447014 | 0.0001450463
140 | 7210.909 | 85 | 0.02339893 | 0.02601022 | 7210.909 | 85 | JA |  |  | 7212.727 | 0.01675199 | 0.01826062 | 9.006% | 28.75 | 1806.182 | 0.0001395513 | 0.0001397389
141 | 7211.818 | 90 | 0.0235339 | 0.02615583 | 7211.818 | 90 | JA |  |  | 7213.636 | 0.01696442 | 0.01849627 | 9.03% | 23.25 | 1807.182 | 0.0001323013 | 0.0001324324
142 | 7212.727 | 95 | 0.02371963 | 0.02635699 | 7212.727 | 95 | JA |  |  | 7214.545 | 0.01713226 | 0.01869971 | 9.149% | 17.75 | 1808.182 | 0.0001250904 | 0.0001251941
143 | 7213.636 | 100 | 0.02393206 | 0.02659263 | 7213.636 | 100 | JA |  |  | 7215.455 | 0.01725738 | 0.01887471 | 9.372% | 12.25 | 1809.182 | 0.0001182336 | 0.000118316
144 | 7214.545 | 105 | 0.02409991 | 0.02679608 | 7214.545 | 105 | JA |  |  | 7216.364 | 0.01736284 | 0.01904603 | 9.694% | 6.75 | 1810.182 | 0.0001115522 | 0.0001116189
145 | 7215.455 | 110 | 0.02422502 | 0.02697108 | 7215.455 | 110 | JA |  |  | 7217.273 | 0.01746418 | 0.01922363 | 10.07% | 1.25 | 1811.182 | 0.0001049104 | 0.0001049607
146 | 7216.364 | 115 | 0.02433048 | 0.0271424 | 7216.364 | 115 | JA |  |  | 7218.182 | 0.01759007 | 0.01944341 | 10.54% | -4.25 | 1812.182 | 9.82436e-05 | 9.827882e-05
147 | 7217.273 | 120 | 0.02443182 | 0.02731999 | 7217.273 | 120 | JA |  |  | 8988.182 | 0.01904649 | 0.02145644 | 12.65% | -9.75 | 1813.182 | 9.152806e-05 | 9.154947e-05
148 | 7218.182 | 125 | 0.02455771 | 0.02753978 | 7218.182 | 125 | JA |  |  | 8989.182 | 0.01904651 | 0.02145645 | 12.65% | -15.25 | 1814.182 | 8.475915e-05 | 8.476691e-05
149 | 8988.182 | 125 | 0.02601414 | 0.0295528 | 8988.182 | 125 | JA |  |  | 8990.182 | 0.01904671 | 0.02145742 | 12.66% | -20.75 | 1815.182 | 7.794679e-05 | 7.794149e-05
150 | 8989.182 | 119.5 | 0.02601415 | 0.02955282 | 8989.182 | 119.5 | JA |  |  | 8991.182 | 0.01905209 | 0.02147549 | 12.72% | -26.25 | 1816.182 | 7.111276e-05 | 7.109452e-05
151 | 8990.182 | 114 | 0.02601436 | 0.02955379 | 8990.182 | 114 | JA |  |  | 8992.182 | 0.01909792 | 0.02155976 | 12.89% | -31.75 | 1817.182 | 6.428887e-05 | 6.42582e-05
152 | 8991.182 | 108.5 | 0.02601974 | 0.02957185 | 8991.182 | 108.5 | JA |  |  | 8993.182 | 0.01925966 | 0.0217653 | 13.01% | -37.25 | 1818.182 | 5.751545e-05 | 5.747282e-05
153 | 8992.182 | 103 | 0.02606556 | 0.02965613 | 8992.182 | 103 | JA |  |  | 8994.182 | 0.01957303 | 0.02210525 | 12.94% | -40 | 3588.182 | 9.546208e-07 | 9.404382e-07
154 | 8993.182 | 97.5 | 0.0262273 | 0.02986167 | 8993.182 | 97.5 | JA |  |  | 8995.182 | 0.01989294 | 0.02243599 | 12.78% | -36.75 | 3589.364 | 1.45503e-07 | 1.414234e-07
155 | 8994.182 | 92 | 0.02654068 | 0.03020162 | 8994.182 | 92 | JA |  |  | 8996.182 | 0.02013429 | 0.02267753 | 12.63% | -30.25 | 3590.545 | 9.668398e-08 | 9.276825e-08
156 | 8995.182 | 86.5 | 0.02686058 | 0.03053236 | 8995.182 | 86.5 | JA |  |  | 8997.182 | 0.02034133 | 0.02288621 | 12.51% | -23.75 | 3591.727 | 5.896269e-08 | 5.556482e-08
157 | 8996.182 | 81 | 0.02710194 | 0.0307739 | 8996.182 | 81 | JA |  |  | 8998.182 | 0.02052736 | 0.02307701 | 12.42% | -17.25 | 3592.909 | 3.661523e-08 | 3.394038e-08
158 | 8997.182 | 75.5 | 0.02730898 | 0.03098258 | 8997.182 | 75.5 | JA |  |  | 8999.182 | 0.02070409 | 0.02325698 | 12.33% | -10.75 | 3594.091 | 3.367621e-08 | 3.169927e-08
159 | 8998.182 | 70 | 0.02749501 | 0.03117338 | 8998.182 | 70 | JA |  |  | 9000.182 | 0.02087417 | 0.0234293 | 12.24% | -4.25 | 3595.273 | 6.497717e-08 | 6.321618e-08
160 | 8999.182 | 64.5 | 0.02767174 | 0.03135335 | 8999.182 | 64.5 | JA |  |  | 9001.182 | 0.0210387 | 0.02359542 | 12.15% | 2.25 | 3596.455 | 1.81221e-07 | 1.791297e-07
161 | 9000.182 | 59 | 0.02784181 | 0.03152567 | 9000.182 | 59 | JA |  |  | 9002.182 | 0.02119818 | 0.02375603 | 12.07% | 8.75 | 3597.636 | 5.159619e-07 | 5.137713e-07
162 | 9001.182 | 53.5 | 0.02800635 | 0.03169178 | 9001.182 | 53.5 | JA |  |  | 9003.182 | 0.02135276 | 0.02391139 | 11.98% | 15.25 | 3598.818 | 1.356887e-06 | 1.358977e-06
163 | 9002.182 | 48 | 0.02816583 | 0.03185239 | 9002.182 | 48 | JA |  |  | 9004.182 | 0.02150247 | 0.02406164 | 11.9% | 21.75 | 3600
164 | 9003.182 | 42.5 | 0.02832041 | 0.03200776 | 9003.182 | 42.5 | JA |  |  | 9005.182 | 0.02164717 | 0.02420668 | 11.82%
165 | 9004.182 | 37 | 0.02847011 | 0.032158 | 9004.182 | 37 | JA |  |  | 9006.182 | 0.02178672 | 0.02434642 | 11.75%
166 | 9005.182 | 31.5 | 0.02861481 | 0.03230305 | 9005.182 | 31.5 | JA |  |  | 9007.182 | 0.02191902 | 0.02447885 | 11.68%
167 | 9006.182 | 26 | 0.02875437 | 0.03244279 | 9006.182 | 26 | JA |  |  | 9008.182 | 0.02204411 | 0.02460405 | 11.61%
168 | 9007.182 | 20.5 | 0.02888667 | 0.03257522 | 9007.182 | 20.5 | JA |  |  | 9009.182 | 0.02216234 | 0.02472236 | 11.55%
169 | 9008.182 | 15 | 0.02901176 | 0.03270041 | 9008.182 | 15 | JA |  |  | 9010.182 | 0.0222739 | 0.02483398 | 11.49%
170 | 9009.182 | 9.5 | 0.02912999 | 0.03281873 | 9009.182 | 9.5 | JA |  |  | 9011.182 | 0.02237881 | 0.02493894 | 11.44%
171 | 9010.182 | 4 | 0.02924154 | 0.03293035 | 9010.182 | 4 | JA |  |  | 9012.182 | 0.02247705 | 0.02503722 | 11.39%
172 | 9011.182 | -1.5 | 0.02934645 | 0.03303531 | 9011.182 | -1.5 | JA |  |  | 9013.182 | 0.02256858 | 0.02512877 | 11.34%
173 | 9012.182 | -7 | 0.0294447 | 0.03313359 | 9012.182 | -7 | JA |  |  | 9014.182 | 0.02265334 | 0.02521354 | 11.3%
174 | 9013.182 | -12.5 | 0.02953623 | 0.03322514 | 9013.182 | -12.5 | JA |  |  | 9015.182 | 0.02273128 | 0.02529148 | 11.26%
175 | 9014.182 | -18 | 0.02962098 | 0.03330991 | 9014.182 | -18 | JA |  |  | 9016.182 | 0.0228024 | 0.02536257 | 11.23%
176 | 9015.182 | -23.5 | 0.02969893 | 0.03338785 | 9015.182 | -23.5 | JA |  |  | 9017.182 | 0.02286669 | 0.02542683 | 11.2%
177 | 9016.182 | -29 | 0.02977004 | 0.03345894 | 9016.182 | -29 | JA |  |  | 9018.182 | 0.0229242 | 0.02548431 | 11.17%
178 | 9017.182 | -34.5 | 0.02983433 | 0.0335232 | 9017.182 | -34.5 | JA |  |  | 10788.18 | 0.02461388 | 0.02714888 | 10.3%
179 | 9018.182 | -40 | 0.02989185 | 0.03358067 | 9018.182 | -40 | JA |  |  | 10789.36 | 0.02461405 | 0.02714905 | 10.3%
180 | 10788.18 | -40 | 0.03158153 | 0.03524525 | 10788.18 | -40 | JA |  |  | 10790.55 | 0.02461417 | 0.02714916 | 10.3%
181 | 10789.36 | -33.5 | 0.0315817 | 0.03524542 | 10789.36 | -33.5 | JA |  |  | 10791.73 | 0.02461424 | 0.02714922 | 10.3%
182 | 10790.55 | -27 | 0.03158181 | 0.03524553 | 10790.55 | -27 | JA |  |  | 10792.91 | 0.02461428 | 0.02714926 | 10.3%
183 | 10791.73 | -20.5 | 0.03158188 | 0.03524559 | 10791.73 | -20.5 | JA |  |  | 10794.09 | 0.02461432 | 0.0271493 | 10.3%
184 | 10792.91 | -14 | 0.03158193 | 0.03524563 | 10792.91 | -14 | JA |  |  | 10795.27 | 0.0246144 | 0.02714938 | 10.3%
185 | 10794.09 | -7.5 | 0.03158197 | 0.03524567 | 10794.09 | -7.5 | JA |  |  | 10796.45 | 0.02461461 | 0.02714959 | 10.3%
186 | 10795.27 | -1 | 0.03158204 | 0.03524574 | 10795.27 | -1 | JA |  |  | 10797.64 | 0.02461522 | 0.02715019 | 10.3%
187 | 10796.45 | 5.5 | 0.03158226 | 0.03524595 | 10796.45 | 5.5 | JA |  |  | 10798.82 | 0.02461682 | 0.0271518 | 10.3%
188 | 10797.64 | 12 | 0.03158287 | 0.03524656 | 10797.64 | 12 | JA |  |  | 10800 | 0.0246208 | 0.02715582 | 10.3%
189 | 10798.82 | 18.5 | 0.03158447 | 0.03524817 | 10798.82 | 18.5 | JA
190 | 10800 | 25 | 0.03158845 | 0.03525219 | 10800 | 25 | JA