## Daten MJM
LS | nlcreq | Temp | Time
1 | 5.633422e-16 | -273.15 | -1301.718
2 | 0.002575932 | -273.15 | -1172.218
3 | 0.006100024 | -273.15 | -1001.818
4 | 0.006967647 | -273.15 | -1.818182
5 | 0.00696772 | -273.15 | -0.9090909091
6 | 0.006967746 | -273.15 | 0
7 | 0.006967773 | -273.15 | 0.9090909091
8 | 0.006967853 | -273.15 | 1.818182
9 | 0.00696813 | -273.15 | 2.727273
10 | 0.006969014 | -273.15 | 3.636364
11 | 0.006971463 | -273.15 | 4.545455
12 | 0.006977536 | -273.15 | 5.454545
13 | 0.006990705 | -273.15 | 6.363636
14 | 0.007015254 | -273.15 | 7.272727
15 | 0.007054701 | -273.15 | 8.181818
16 | 0.007109273 | -273.15 | 9.090909
17 | 0.007191857 | -273.15 | 10
18 | 0.007338627 | -273.15 | 10.90909
19 | 0.007526266 | -273.15 | 11.81818
20 | 0.007663027 | -273.15 | 12.72727
21 | 0.007737073 | -273.15 | 13.63636
22 | 0.007776693 | -273.15 | 14.54545
23 | 0.007803012 | -273.15 | 15.45455
24 | 0.007833904 | -273.15 | 16.36364
25 | 0.008059725 | -273.15 | 1786.364
26 | 0.008059738 | -273.15 | 1787.364
27 | 0.008060052 | -273.15 | 1788.364
28 | 0.008067947 | -273.15 | 1789.364
29 | 0.008138395 | -273.15 | 1790.364
30 | 0.008383751 | -273.15 | 1791.364
31 | 0.008811884 | -273.15 | 1792.364
32 | 0.009212912 | -273.15 | 1793.364
33 | 0.009501868 | -273.15 | 1794.364
34 | 0.009741152 | -273.15 | 1795.364
35 | 0.009953515 | -273.15 | 1796.364
36 | 0.01014648 | -273.15 | 1797.364
37 | 0.01033011 | -273.15 | 1798.364
38 | 0.01050617 | -273.15 | 1799.364
39 | 0.01067556 | -273.15 | 1800.364
40 | 0.01083871 | -273.15 | 1801.364
41 | 0.01099586 | -273.15 | 1802.364
42 | 0.01114709 | -273.15 | 1803.364
43 | 0.01129238 | -273.15 | 1804.364
44 | 0.01142946 | -273.15 | 1805.364
45 | 0.01155853 | -273.15 | 1806.364
46 | 0.01168012 | -273.15 | 1807.364
47 | 0.01179453 | -273.15 | 1808.364
48 | 0.01190191 | -273.15 | 1809.364
49 | 0.01200227 | -273.15 | 1810.364
50 | 0.01209561 | -273.15 | 1811.364
51 | 0.01218193 | -273.15 | 1812.364
52 | 0.01226124 | -273.15 | 1813.364
53 | 0.01233352 | -273.15 | 1814.364
54 | 0.0123988 | -273.15 | 1815.364
55 | 0.01245716 | -273.15 | 1816.364
56 | 0.01418035 | -273.15 | 3586.364
57 | 0.01418052 | -273.15 | 3587.545
58 | 0.01418064 | -273.15 | 3588.727
59 | 0.01418072 | -273.15 | 3589.909
60 | 0.01418077 | -273.15 | 3591.091
61 | 0.01418082 | -273.15 | 3592.273
62 | 0.01418093 | -273.15 | 3593.455
63 | 0.01418123 | -273.15 | 3594.636
64 | 0.01418202 | -273.15 | 3595.818
65 | 0.01418394 | -273.15 | 3597
66 | 0.01418842 | -273.15 | 3598.182
67 | 0.01419501 | -273.15 | 3599.091
68 | 0.01420707 | -273.15 | 3600
69 | 0.01422786 | -273.15 | 3600.909
70 | 0.01426108 | -273.15 | 3601.818
71 | 0.01431037 | -273.15 | 3602.727
72 | 0.01437785 | -273.15 | 3603.636
73 | 0.01446319 | -273.15 | 3604.545
74 | 0.01456437 | -273.15 | 3605.455
75 | 0.01467733 | -273.15 | 3606.364
76 | 0.01479798 | -273.15 | 3607.273
77 | 0.01492152 | -273.15 | 3608.182
78 | 0.01504084 | -273.15 | 3609.091
79 | 0.01517034 | -273.15 | 3610
80 | 0.01534503 | -273.15 | 3610.909
81 | 0.01553732 | -273.15 | 3611.818
82 | 0.01567735 | -273.15 | 3612.727
83 | 0.01577129 | -273.15 | 3613.636
84 | 0.01584349 | -273.15 | 3614.545
85 | 0.01590888 | -273.15 | 3615.455
86 | 0.01599114 | -273.15 | 3616.364
87 | 0.01675746 | -273.15 | 5386.364
88 | 0.01675747 | -273.15 | 5387.364
89 | 0.01675773 | -273.15 | 5388.364
90 | 0.01676416 | -273.15 | 5389.364
91 | 0.01681847 | -273.15 | 5390.364
92 | 0.01700738 | -273.15 | 5391.364
93 | 0.0173605 | -273.15 | 5392.364
94 | 0.01771001 | -273.15 | 5393.364
95 | 0.01796903 | -273.15 | 5394.364
96 | 0.01818817 | -273.15 | 5395.364
97 | 0.01838597 | -273.15 | 5396.364
98 | 0.01856839 | -273.15 | 5397.364
99 | 0.01874341 | -273.15 | 5398.364
100 | 0.01891231 | -273.15 | 5399.364
101 | 0.01907565 | -273.15 | 5400.364
102 | 0.01923363 | -273.15 | 5401.364
103 | 0.01938634 | -273.15 | 5402.364
104 | 0.0195337 | -273.15 | 5403.364
105 | 0.01967562 | -273.15 | 5404.364
106 | 0.01980991 | -273.15 | 5405.364
107 | 0.01993667 | -273.15 | 5406.364
108 | 0.02005632 | -273.15 | 5407.364
109 | 0.02016909 | -273.15 | 5408.364
110 | 0.02027504 | -273.15 | 5409.364
111 | 0.02037419 | -273.15 | 5410.364
112 | 0.0204665 | -273.15 | 5411.364
113 | 0.02055193 | -273.15 | 5412.364
114 | 0.02063045 | -273.15 | 5413.364
115 | 0.02070205 | -273.15 | 5414.364
116 | 0.02076675 | -273.15 | 5415.364
117 | 0.02082462 | -273.15 | 5416.364
118 | 0.02252817 | -273.15 | 7186.364
119 | 0.02252834 | -273.15 | 7187.545
120 | 0.02252846 | -273.15 | 7188.727
121 | 0.02252853 | -273.15 | 7189.909
122 | 0.02252858 | -273.15 | 7191.091
123 | 0.02252862 | -273.15 | 7192.273
124 | 0.02252871 | -273.15 | 7193.455
125 | 0.02252896 | -273.15 | 7194.636
126 | 0.02252963 | -273.15 | 7195.818
127 | 0.02253134 | -273.15 | 7197
128 | 0.02253547 | -273.15 | 7198.182
129 | 0.02254169 | -273.15 | 7199.091
130 | 0.02255335 | -273.15 | 7200
131 | 0.02257384 | -273.15 | 7200.909
132 | 0.02260696 | -273.15 | 7201.818
133 | 0.02265646 | -273.15 | 7202.727
134 | 0.02272448 | -273.15 | 7203.636
135 | 0.02281089 | -273.15 | 7204.545
136 | 0.02291309 | -273.15 | 7205.455
137 | 0.02302757 | -273.15 | 7206.364
138 | 0.02315024 | -273.15 | 7207.273
139 | 0.02327629 | -273.15 | 7208.182
140 | 0.02339893 | -273.15 | 7209.091
141 | 0.0235339 | -273.15 | 7210
142 | 0.02371963 | -273.15 | 7210.909
143 | 0.02393206 | -273.15 | 7211.818
144 | 0.02409991 | -273.15 | 7212.727
145 | 0.02422502 | -273.15 | 7213.636
146 | 0.02433048 | -273.15 | 7214.545
147 | 0.02443182 | -273.15 | 7215.455
148 | 0.02455771 | -273.15 | 7216.364
149 | 0.02601414 | -273.15 | 8986.364
150 | 0.02601415 | -273.15 | 8987.364
151 | 0.02601436 | -273.15 | 8988.364
152 | 0.02601974 | -273.15 | 8989.364
153 | 0.02606556 | -273.15 | 8990.364
154 | 0.0262273 | -273.15 | 8991.364
155 | 0.02654068 | -273.15 | 8992.364
156 | 0.02686058 | -273.15 | 8993.364
157 | 0.02710194 | -273.15 | 8994.364
158 | 0.02730898 | -273.15 | 8995.364
159 | 0.02749501 | -273.15 | 8996.364
160 | 0.02767174 | -273.15 | 8997.364
161 | 0.02784181 | -273.15 | 8998.364
162 | 0.02800635 | -273.15 | 8999.364
163 | 0.02816583 | -273.15 | 9000.364
164 | 0.02832041 | -273.15 | 9001.364
165 | 0.02847011 | -273.15 | 9002.364
166 | 0.02861481 | -273.15 | 9003.364
167 | 0.02875437 | -273.15 | 9004.364
168 | 0.02888667 | -273.15 | 9005.364
169 | 0.02901176 | -273.15 | 9006.364
170 | 0.02912999 | -273.15 | 9007.364
171 | 0.02924154 | -273.15 | 9008.364
172 | 0.02934645 | -273.15 | 9009.364
173 | 0.0294447 | -273.15 | 9010.364
174 | 0.02953623 | -273.15 | 9011.364
175 | 0.02962098 | -273.15 | 9012.364
176 | 0.02969893 | -273.15 | 9013.364
177 | 0.02977004 | -273.15 | 9014.364
178 | 0.02983433 | -273.15 | 9015.364
179 | 0.02989185 | -273.15 | 9016.364
180 | 0.03158153 | -273.15 | 10786.36
181 | 0.0315817 | -273.15 | 10787.55
182 | 0.03158181 | -273.15 | 10788.73
183 | 0.03158188 | -273.15 | 10789.91
184 | 0.03158193 | -273.15 | 10791.09
185 | 0.03158197 | -273.15 | 10792.27
186 | 0.03158204 | -273.15 | 10793.45
187 | 0.03158226 | -273.15 | 10794.64
188 | 0.03158287 | -273.15 | 10795.82
189 | 0.03158447 | -273.15 | 10797
190 | 0.03158845 | -273.15 | 10798.18

## Daten effMJM
LS | nlcreq | Temp | Time
1 | 4.880868e-16 | 150 | -1301.718
2 | 0.003669341 | 96 | -1172.218
3 | 0.007281255 | 25 | -1001.818
4 | 0.008132536 | 25 | -1.818182
5 | 0.008132603 | 30 | -0.9090909091
6 | 0.008132624 | 35 | 0
7 | 0.008132645 | 40 | 0.9090909091
8 | 0.008132712 | 45 | 1.818182
9 | 0.008132959 | 50 | 2.727273
10 | 0.008133797 | 55 | 3.636364
11 | 0.008136229 | 60 | 4.545455
12 | 0.008142423 | 65 | 5.454545
13 | 0.008156083 | 70 | 6.363636
14 | 0.00818183 | 75 | 7.272727
15 | 0.008223668 | 80 | 8.181818
16 | 0.008281914 | 85 | 9.090909
17 | 0.008369779 | 90 | 10
18 | 0.008524604 | 95 | 10.90909
19 | 0.008724675 | 100 | 11.81818
20 | 0.008882158 | 105 | 12.72727
21 | 0.008986901 | 110 | 13.63636
22 | 0.009062137 | 115 | 14.54545
23 | 0.009124032 | 120 | 15.45455
24 | 0.009201943 | 125 | 16.36364
25 | 0.009654683 | 125 | 1786.364
26 | 0.00965469 | 119.5 | 1787.364
27 | 0.009655646 | 114 | 1788.364
28 | 0.009676423 | 108.5 | 1789.364
29 | 0.009784709 | 103 | 1790.364
30 | 0.01006758 | 97.5 | 1791.364
31 | 0.01051541 | 92 | 1792.364
32 | 0.01092343 | 86.5 | 1793.364
33 | 0.01120741 | 81 | 1794.364
34 | 0.01144614 | 75.5 | 1795.364
35 | 0.01165937 | 70 | 1796.364
36 | 0.01185702 | 64.5 | 1797.364
37 | 0.0120438 | 59 | 1798.364
38 | 0.01222208 | 53.5 | 1799.364
39 | 0.01239313 | 48 | 1800.364
40 | 0.01255758 | 42.5 | 1801.364
41 | 0.01271579 | 37 | 1802.364
42 | 0.01286787 | 31.5 | 1803.364
43 | 0.01301385 | 26 | 1804.364
44 | 0.01315135 | 20.5 | 1805.364
45 | 0.01328065 | 15 | 1806.364
46 | 0.01340236 | 9.5 | 1807.364
47 | 0.01351681 | 4 | 1808.364
48 | 0.01362415 | -1.5 | 1809.364
49 | 0.01372444 | -7 | 1810.364
50 | 0.01381767 | -12.5 | 1811.364
51 | 0.01390385 | -18 | 1812.364
52 | 0.01398299 | -23.5 | 1813.364
53 | 0.01405509 | -29 | 1814.364
54 | 0.01412018 | -34.5 | 1815.364
55 | 0.01417833 | -40 | 1816.364
56 | 0.01587557 | -40 | 3586.364
57 | 0.01587574 | -33.5 | 3587.545
58 | 0.01587586 | -27 | 3588.727
59 | 0.01587593 | -20.5 | 3589.909
60 | 0.01587598 | -14 | 3591.091
61 | 0.01587602 | -7.5 | 3592.273
62 | 0.01587613 | -1 | 3593.455
63 | 0.01587641 | 5.5 | 3594.636
64 | 0.01587716 | 12 | 3595.818
65 | 0.015879 | 18.5 | 3597
66 | 0.01588332 | 25 | 3598.182
67 | 0.01588977 | 30 | 3599.091
68 | 0.01590177 | 35 | 3600
69 | 0.01592281 | 40 | 3600.909
70 | 0.01595686 | 45 | 3601.818
71 | 0.01600782 | 50 | 3602.727
72 | 0.01607787 | 55 | 3603.636
73 | 0.01616677 | 60 | 3604.545
74 | 0.01627207 | 65 | 3605.455
75 | 0.01638999 | 70 | 3606.364
76 | 0.01651634 | 75 | 3607.273
77 | 0.01664636 | 80 | 3608.182
78 | 0.01677304 | 85 | 3609.091
79 | 0.01691248 | 90 | 3610
80 | 0.0171019 | 95 | 3610.909
81 | 0.01731621 | 100 | 3611.818
82 | 0.01748779 | 105 | 3612.727
83 | 0.01762456 | 110 | 3613.636
84 | 0.0177515 | 115 | 3614.545
85 | 0.01788248 | 120 | 3615.455
86 | 0.01804915 | 125 | 3616.364
87 | 0.01932558 | 125 | 5386.364
88 | 0.01932559 | 119.5 | 5387.364
89 | 0.01932675 | 114 | 5388.364
90 | 0.01934678 | 108.5 | 5389.364
91 | 0.01943767 | 103 | 5390.364
92 | 0.01965986 | 97.5 | 5391.364
93 | 0.02002521 | 92 | 5392.364
94 | 0.02037547 | 86.5 | 5393.364
95 | 0.02062803 | 81 | 5394.364
96 | 0.02084454 | 75.5 | 5395.364
97 | 0.02104124 | 70 | 5396.364
98 | 0.02122593 | 64.5 | 5397.364
99 | 0.02140217 | 59 | 5398.364
100 | 0.02157164 | 53.5 | 5399.364
101 | 0.02173519 | 48 | 5400.364
102 | 0.02189316 | 42.5 | 5401.364
103 | 0.0220457 | 37 | 5402.364
104 | 0.02219279 | 31.5 | 5403.364
105 | 0.02233434 | 26 | 5404.364
106 | 0.02246822 | 20.5 | 5405.364
107 | 0.02259458 | 15 | 5406.364
108 | 0.02271383 | 9.5 | 5407.364
109 | 0.02282619 | 4 | 5408.364
110 | 0.02293175 | -1.5 | 5409.364
111 | 0.02303049 | -7 | 5410.364
112 | 0.0231224 | -12.5 | 5411.364
113 | 0.02320743 | -18 | 5412.364
114 | 0.02328557 | -23.5 | 5413.364
115 | 0.02335679 | -29 | 5414.364
116 | 0.02342111 | -34.5 | 5415.364
117 | 0.02347861 | -40 | 5416.364
118 | 0.02515321 | -40 | 7186.364
119 | 0.02515338 | -33.5 | 7187.545
120 | 0.02515349 | -27 | 7188.727
121 | 0.02515356 | -20.5 | 7189.909
122 | 0.0251536 | -14 | 7191.091
123 | 0.02515364 | -7.5 | 7192.273
124 | 0.02515373 | -1 | 7193.455
125 | 0.02515396 | 5.5 | 7194.636
126 | 0.02515461 | 12 | 7195.818
127 | 0.02515627 | 18.5 | 7197
128 | 0.02516034 | 25 | 7198.182
129 | 0.02516656 | 30 | 7199.091
130 | 0.02517842 | 35 | 7200
131 | 0.02519956 | 40 | 7200.909
132 | 0.02523417 | 45 | 7201.818
133 | 0.02528619 | 50 | 7202.727
134 | 0.02535781 | 55 | 7203.636
135 | 0.02544875 | 60 | 7204.545
136 | 0.02555652 | 65 | 7205.455
137 | 0.02567727 | 70 | 7206.364
138 | 0.02580677 | 75 | 7207.273
139 | 0.0259402 | 80 | 7208.182
140 | 0.02607091 | 85 | 7209.091
141 | 0.02621689 | 90 | 7210
142 | 0.02641941 | 95 | 7210.909
143 | 0.02665738 | 100 | 7211.818
144 | 0.02686175 | 105 | 7212.727
145 | 0.0270364 | 110 | 7213.636
146 | 0.02720562 | 115 | 7214.545
147 | 0.02738363 | 120 | 7215.455
148 | 0.02760482 | 125 | 7216.364
149 | 0.02963864 | 125 | 8986.364
150 | 0.02963866 | 119.5 | 8987.364
151 | 0.02963961 | 114 | 8988.364
152 | 0.02965752 | 108.5 | 8989.364
153 | 0.02974142 | 103 | 8990.364
154 | 0.02994679 | 97.5 | 8991.364
155 | 0.03028677 | 92 | 8992.364
156 | 0.03061748 | 86.5 | 8993.364
157 | 0.03085899 | 81 | 8994.364
158 | 0.03106761 | 75.5 | 8995.364
159 | 0.03125836 | 70 | 8996.364
160 | 0.03143827 | 64.5 | 8997.364
161 | 0.03161052 | 59 | 8998.364
162 | 0.03177656 | 53.5 | 8999.364
163 | 0.03193711 | 48 | 9000.364
164 | 0.03209243 | 42.5 | 9001.364
165 | 0.03224261 | 37 | 9002.364
166 | 0.03238759 | 31.5 | 9003.364
167 | 0.03252723 | 26 | 9004.364
168 | 0.03265953 | 20.5 | 9005.364
169 | 0.03278457 | 15 | 9006.364
170 | 0.0329027 | 9.5 | 9007.364
171 | 0.03301411 | 4 | 9008.364
172 | 0.03311883 | -1.5 | 9009.364
173 | 0.03321685 | -7 | 9010.364
174 | 0.03330812 | -12.5 | 9011.364
175 | 0.03339261 | -18 | 9012.364
176 | 0.03347027 | -23.5 | 9013.364
177 | 0.03354107 | -29 | 9014.364
178 | 0.03360505 | -34.5 | 9015.364
179 | 0.03366225 | -40 | 9016.364
180 | 0.03532731 | -40 | 10786.36
181 | 0.03532748 | -33.5 | 10787.55
182 | 0.03532759 | -27 | 10788.73
183 | 0.03532766 | -20.5 | 10789.91
184 | 0.0353277 | -14 | 10791.09
185 | 0.03532774 | -7.5 | 10792.27
186 | 0.03532781 | -1 | 10793.45
187 | 0.03532803 | 5.5 | 10794.64
188 | 0.03532864 | 12 | 10795.82
189 | 0.03533024 | 18.5 | 10797 | #REF!
190 | 0.03533426 | 25 | 10798.18

## Zeit¦Temp
Temp | Time | Time old and wrong
150 | 1300 | -1301.718
96 | -1170.4 | -1172.218
25 | -1000 | -1001.818
25 | 0 | -1.818182
30 | 0.9090909091 | -0.9090909091
35 | 1.818182 | 0
40 | 2.727273 | 0.9090909091
45 | 3.636364 | 1.818182
50 | 4.545455 | 2.727273
55 | 5.454545 | 3.636364
60 | 6.363636 | 4.545455
65 | 7.272727 | 5.454545
70 | 8.181818 | 6.363636
75 | 9.090909 | 7.272727
80 | 10 | 8.181818
85 | 10.90909 | 9.090909
90 | 11.81818 | 10
95 | 12.72727 | 10.90909
100 | 13.63636 | 11.81818
105 | 14.54545 | 12.72727
110 | 15.45455 | 13.63636
115 | 16.36364 | 14.54545
120 | 17.27273 | 15.45455
125 | 18.18182 | 16.36364
125 | 1788.182 | 1786.364
119.5 | 1789.182 | 1787.364
114 | 1790.182 | 1788.364
108.5 | 1791.182 | 1789.364
103 | 1792.182 | 1790.364
97.5 | 1793.182 | 1791.364
92 | 1794.182 | 1792.364
86.5 | 1795.182 | 1793.364
81 | 1796.182 | 1794.364
75.5 | 1797.182 | 1795.364
70 | 1798.182 | 1796.364
64.5 | 1799.182 | 1797.364
59 | 1800.182 | 1798.364
53.5 | 1801.182 | 1799.364
48 | 1802.182 | 1800.364
42.5 | 1803.182 | 1801.364
37 | 1804.182 | 1802.364
31.5 | 1805.182 | 1803.364
26 | 1806.182 | 1804.364
20.5 | 1807.182 | 1805.364
15 | 1808.182 | 1806.364
9.5 | 1809.182 | 1807.364
4 | 1810.182 | 1808.364
-1.5 | 1811.182 | 1809.364
-7 | 1812.182 | 1810.364
-12.5 | 1813.182 | 1811.364
-18 | 1814.182 | 1812.364
-23.5 | 1815.182 | 1813.364
-29 | 1816.182 | 1814.364
-34.5 | 1817.182 | 1815.364
-40 | 1818.182 | 1816.364
-40 | 3588.182 | 3586.364
-33.5 | 3589.364 | 3587.545
-27 | 3590.545 | 3588.727
-20.5 | 3591.727 | 3589.909
-14 | 3592.909 | 3591.091
-7.5 | 3594.091 | 3592.273
-1 | 3595.273 | 3593.455
5.5 | 3596.455 | 3594.636
12 | 3597.636 | 3595.818
18.5 | 3598.818 | 3597
25 | 3600 | 3598.182
30 | 3600.909 | 3599.091
35 | 3601.818 | 3600
40 | 3602.727 | 3600.909
45 | 3603.636 | 3601.818
50 | 3604.545 | 3602.727
55 | 3605.455 | 3603.636
60 | 3606.364 | 3604.545
65 | 3607.273 | 3605.455
70 | 3608.182 | 3606.364
75 | 3609.091 | 3607.273
80 | 3610 | 3608.182
85 | 3610.909 | 3609.091
90 | 3611.818 | 3610
95 | 3612.727 | 3610.909
100 | 3613.636 | 3611.818
105 | 3614.545 | 3612.727
110 | 3615.455 | 3613.636
115 | 3616.364 | 3614.545
120 | 3617.273 | 3615.455
125 | 3618.182 | 3616.364
125 | 5388.182 | 5386.364
119.5 | 5389.182 | 5387.364
114 | 5390.182 | 5388.364
108.5 | 5391.182 | 5389.364
103 | 5392.182 | 5390.364
97.5 | 5393.182 | 5391.364
92 | 5394.182 | 5392.364
86.5 | 5395.182 | 5393.364
81 | 5396.182 | 5394.364
75.5 | 5397.182 | 5395.364
70 | 5398.182 | 5396.364
64.5 | 5399.182 | 5397.364
59 | 5400.182 | 5398.364
53.5 | 5401.182 | 5399.364
48 | 5402.182 | 5400.364
42.5 | 5403.182 | 5401.364
37 | 5404.182 | 5402.364
31.5 | 5405.182 | 5403.364
26 | 5406.182 | 5404.364
20.5 | 5407.182 | 5405.364
15 | 5408.182 | 5406.364
9.5 | 5409.182 | 5407.364
4 | 5410.182 | 5408.364
-1.5 | 5411.182 | 5409.364
-7 | 5412.182 | 5410.364
-12.5 | 5413.182 | 5411.364
-18 | 5414.182 | 5412.364
-23.5 | 5415.182 | 5413.364
-29 | 5416.182 | 5414.364
-34.5 | 5417.182 | 5415.364
-40 | 5418.182 | 5416.364
-40 | 7188.182 | 7186.364
-33.5 | 7189.364 | 7187.545
-27 | 7190.545 | 7188.727
-20.5 | 7191.727 | 7189.909
-14 | 7192.909 | 7191.091
-7.5 | 7194.091 | 7192.273
-1 | 7195.273 | 7193.455
5.5 | 7196.455 | 7194.636
12 | 7197.636 | 7195.818
18.5 | 7198.818 | 7197
25 | 7200 | 7198.182
30 | 7200.909 | 7199.091
35 | 7201.818 | 7200
40 | 7202.727 | 7200.909
45 | 7203.636 | 7201.818
50 | 7204.545 | 7202.727
55 | 7205.455 | 7203.636
60 | 7206.364 | 7204.545
65 | 7207.273 | 7205.455
70 | 7208.182 | 7206.364
75 | 7209.091 | 7207.273
80 | 7210 | 7208.182
85 | 7210.909 | 7209.091
90 | 7211.818 | 7210
95 | 7212.727 | 7210.909
100 | 7213.636 | 7211.818
105 | 7214.545 | 7212.727
110 | 7215.455 | 7213.636
115 | 7216.364 | 7214.545
120 | 7217.273 | 7215.455
125 | 7218.182 | 7216.364
125 | 8988.182 | 8986.364
119.5 | 8989.182 | 8987.364
114 | 8990.182 | 8988.364
108.5 | 8991.182 | 8989.364
103 | 8992.182 | 8990.364
97.5 | 8993.182 | 8991.364
92 | 8994.182 | 8992.364
86.5 | 8995.182 | 8993.364
81 | 8996.182 | 8994.364
75.5 | 8997.182 | 8995.364
70 | 8998.182 | 8996.364
64.5 | 8999.182 | 8997.364
59 | 9000.182 | 8998.364
53.5 | 9001.182 | 8999.364
48 | 9002.182 | 9000.364
42.5 | 9003.182 | 9001.364
37 | 9004.182 | 9002.364
31.5 | 9005.182 | 9003.364
26 | 9006.182 | 9004.364
20.5 | 9007.182 | 9005.364
15 | 9008.182 | 9006.364
9.5 | 9009.182 | 9007.364
4 | 9010.182 | 9008.364
-1.5 | 9011.182 | 9009.364
-7 | 9012.182 | 9010.364
-12.5 | 9013.182 | 9011.364
-18 | 9014.182 | 9012.364
-23.5 | 9015.182 | 9013.364
-29 | 9016.182 | 9014.364
-34.5 | 9017.182 | 9015.364
-40 | 9018.182 | 9016.364
-40 | 10788.18 | 10786.36
-33.5 | 10789.36 | 10787.55
-27 | 10790.55 | 10788.73
-20.5 | 10791.73 | 10789.91
-14 | 10792.91 | 10791.09
-7.5 | 10794.09 | 10792.27
-1 | 10795.27 | 10793.45
5.5 | 10796.45 | 10794.64
12 | 10797.64 | 10795.82
18.5 | 10798.82 | 10797
25 | 10800 | 10798.18

## Auswertung
Loadstep | Zeit | Temp | MJM | effMJM | Ctrl MJM Time | Ctrl effMJM Temp | Stimmt alles? | Shift MJM | Shift effMJM |  | Auswertung Zyklus kum. Kriechdehnung 3 Zyklen |  |  | 11.86%
1 | -1299.9 | 150 | 5.633422e-16 | 4.880868e-16 | -1299.9 | 150 | JA | 0 | 0 |  | MJM | effMJM
2 | -1170.4 | 96 | 0.002575932 | 0.003669341 | -1170.4 | 96 | JA |  |  | 0 | 0 | 0
3 | -1000 | 25 | 0.006100024 | 0.007281255 | -1000 | 25 | JA |  |  | 0.9090909091 | 7.265555e-08 | 6.639878e-08 | 8.612%
4 | 0 | 25 | 0.006967647 | 0.008132536 | 0 | 25 | JA |  |  | 1.818182 | 9.846722e-08 | 8.742066e-08 | 11.22%
5 | 0.9090909091 | 30 | 0.00696772 | 0.008132603 | 0.9090909091 | 30 | JA |  |  | 2.727273 | 1.258481e-07 | 1.089067e-07 | 13.46%
6 | 1.818182 | 35 | 0.006967746 | 0.008132624 | 1.818182 | 35 | JA |  |  | 3.636364 | 2.055935e-07 | 1.754518e-07 | 14.66%
7 | 2.727273 | 40 | 0.006967773 | 0.008132645 | 2.727273 | 40 | JA |  |  | 4.545455 | 4.830718e-07 | 4.229488e-07 | 12.45%
8 | 3.636364 | 45 | 0.006967853 | 0.008132712 | 3.636364 | 45 | JA |  |  | 5.454545 | 1.366351e-06 | 1.261274e-06 | 7.69%
9 | 4.545455 | 50 | 0.00696813 | 0.008132959 | 4.545455 | 50 | JA |  |  | 6.363636 | 3.816108e-06 | 3.692458e-06 | 3.24%
10 | 5.454545 | 55 | 0.006969014 | 0.008133797 | 5.454545 | 55 | JA |  |  | 7.272727 | 9.888643e-06 | 9.886977e-06 | 0.01685%
11 | 6.363636 | 60 | 0.006971463 | 0.008136229 | 6.363636 | 60 | JA |  |  | 8.181818 | 2.305762e-05 | 2.354706e-05 | 2.123%
12 | 7.272727 | 65 | 0.006977536 | 0.008142423 | 7.272727 | 65 | JA |  |  | 9.090909 | 4.760698e-05 | 4.92939e-05 | 3.543%
13 | 8.181818 | 70 | 0.006990705 | 0.008156083 | 8.181818 | 70 | JA |  |  | 10 | 8.70543e-05 | 9.113177e-05 | 4.684%
14 | 9.090909 | 75 | 0.007015254 | 0.00818183 | 9.090909 | 75 | JA |  |  | 10.90909 | 0.0001416259 | 0.0001493781 | 5.474%
15 | 10 | 80 | 0.007054701 | 0.008223668 | 10 | 80 | JA |  |  | 11.81818 | 0.00022421 | 0.0002372428 | 5.813%
16 | 10.90909 | 85 | 0.007109273 | 0.008281914 | 10.90909 | 85 | JA |  |  | 12.72727 | 0.0003709801 | 0.0003920679 | 5.684%
17 | 11.81818 | 90 | 0.007191857 | 0.008369779 | 11.81818 | 90 | JA |  |  | 13.63636 | 0.000558619 | 0.0005921384 | 6%
18 | 12.72727 | 95 | 0.007338627 | 0.008524604 | 12.72727 | 95 | JA |  |  | 14.54545 | 0.0006953798 | 0.0007496221 | 7.8%
19 | 13.63636 | 100 | 0.007526266 | 0.008724675 | 13.63636 | 100 | JA |  |  | 15.45455 | 0.0007694258 | 0.0008543646 | 11.04%
20 | 14.54545 | 105 | 0.007663027 | 0.008882158 | 14.54545 | 105 | JA |  |  | 16.36364 | 0.0008090458 | 0.0009296012 | 14.9%
21 | 15.45455 | 110 | 0.007737073 | 0.008986901 | 15.45455 | 110 | JA |  |  | 17.27273 | 0.0008353647 | 0.0009914956 | 18.69%
22 | 16.36364 | 115 | 0.007776693 | 0.009062137 | 16.36364 | 115 | JA |  |  | 18.18182 | 0.0008662572 | 0.001069407 | 23.45%
23 | 17.27273 | 120 | 0.007803012 | 0.009124032 | 17.27273 | 120 | JA |  |  | 1788.182 | 0.001092077 | 0.001522146 | 39.38%
24 | 18.18182 | 125 | 0.007833904 | 0.009201943 | 18.18182 | 125 | JA |  |  | 1789.182 | 0.001092091 | 0.001522154 | 39.38%
25 | 1788.182 | 125 | 0.008059725 | 0.009654683 | 1788.182 | 125 | JA |  |  | 1790.182 | 0.001092405 | 0.00152311 | 39.43% | Auswertung Kriechdehnung 3. Zyklus |  |  | 12.38%
26 | 1789.182 | 119.5 | 0.008059738 | 0.00965469 | 1789.182 | 119.5 | JA |  |  | 1791.182 | 0.0011003 | 0.001543887 | 40.32% | 0 | 0 | 0
27 | 1790.182 | 114 | 0.008060052 | 0.009655646 | 1790.182 | 114 | JA |  |  | 1792.182 | 0.001170748 | 0.001652173 | 41.12% | 0.9090909 | 6.223426e-06 | 6.224164e-06
28 | 1791.182 | 108.5 | 0.008067947 | 0.009676423 | 1791.182 | 108.5 | JA |  |  | 1793.182 | 0.001416104 | 0.001935043 | 36.65% | 1.818182 | 1.788625e-05 | 1.807925e-05
29 | 1792.182 | 103 | 0.008138395 | 0.009784709 | 1792.182 | 103 | JA |  |  | 1794.182 | 0.001844237 | 0.002382874 | 29.21% | 2.727273 | 3.837064e-05 | 3.9224e-05
30 | 1793.182 | 97.5 | 0.008383751 | 0.01006758 | 1793.182 | 97.5 | JA |  |  | 1795.182 | 0.002245265 | 0.002790896 | 24.3% | 3.636364 | 7.149691e-05 | 7.382702e-05
31 | 1794.182 | 92 | 0.008811884 | 0.01051541 | 1794.182 | 92 | JA |  |  | 1796.182 | 0.002534221 | 0.003074876 | 21.33% | 4.545455 | 0.0001209947 | 0.0001258525
32 | 1795.182 | 86.5 | 0.009212912 | 0.01092343 | 1795.182 | 86.5 | JA |  |  | 1797.182 | 0.002773505 | 0.003313609 | 19.47% | 5.454545 | 0.0001890125 | 0.0001974761
33 | 1796.182 | 81 | 0.009501868 | 0.01120741 | 1796.182 | 81 | JA |  |  | 1798.182 | 0.002985868 | 0.003526838 | 18.12% | 6.363636 | 0.0002754219 | 0.0002884145
34 | 1797.182 | 75.5 | 0.009741152 | 0.01144614 | 1797.182 | 75.5 | JA |  |  | 1799.182 | 0.003178828 | 0.00372448 | 17.17% | 7.272727 | 0.0003776251 | 0.000396182
35 | 1798.182 | 70 | 0.009953515 | 0.01165937 | 1798.182 | 70 | JA |  |  | 1800.182 | 0.003362459 | 0.003911268 | 16.32% | 8.181818 | 0.000492102 | 0.0005169275
36 | 1799.182 | 64.5 | 0.01014648 | 0.01185702 | 1799.182 | 64.5 | JA |  |  | 1801.182 | 0.003538526 | 0.004089543 | 15.57% | 9.090909 | 0.0006147718 | 0.0006464349
37 | 1800.182 | 59 | 0.01033011 | 0.0120438 | 1800.182 | 59 | JA |  |  | 1802.182 | 0.003707913 | 0.004260592 | 14.91% | 10 | 0.0007408251 | 0.000779859
38 | 1801.182 | 53.5 | 0.01050617 | 0.01222208 | 1801.182 | 53.5 | JA |  |  | 1803.182 | 0.003871059 | 0.004425042 | 14.31% | 10.90909 | 0.0008634585 | 0.0009105744
39 | 1802.182 | 48 | 0.01067556 | 0.01239313 | 1802.182 | 48 | JA |  |  | 1804.182 | 0.004028218 | 0.004583253 | 13.78% | 11.81818 | 0.0009984316 | 0.001056554
40 | 1803.182 | 42.5 | 0.01083871 | 0.01255758 | 1803.182 | 42.5 | JA |  |  | 1805.182 | 0.004179447 | 0.004735336 | 13.3% | 12.72727 | 0.001184165 | 0.001259069
41 | 1804.182 | 37 | 0.01099586 | 0.01271579 | 1804.182 | 37 | JA |  |  | 1806.182 | 0.004324737 | 0.004881315 | 12.87% | 13.63636 | 0.001396597 | 0.00149704
42 | 1805.182 | 31.5 | 0.01114709 | 0.01286787 | 1805.182 | 31.5 | JA |  |  | 1807.182 | 0.004461814 | 0.00501881 | 12.48% | 14.54545 | 0.001564443 | 0.001701414
43 | 1806.182 | 26 | 0.01129238 | 0.01301385 | 1806.182 | 26 | JA |  |  | 1808.182 | 0.00459088 | 0.005148112 | 12.14% | 15.45455 | 0.001689556 | 0.001876059
44 | 1807.182 | 20.5 | 0.01142946 | 0.01315135 | 1807.182 | 20.5 | JA |  |  | 1809.182 | 0.004712469 | 0.005269819 | 11.83% | 16.36364 | 0.001795015 | 0.002045279
45 | 1808.182 | 15 | 0.01155853 | 0.01328065 | 1808.182 | 15 | JA |  |  | 1810.182 | 0.004826887 | 0.005384273 | 11.55% | 17.27273 | 0.001896356 | 0.00222329
46 | 1809.182 | 9.5 | 0.01168012 | 0.01340236 | 1809.182 | 9.5 | JA |  |  | 1811.182 | 0.004934258 | 0.005491616 | 11.3% | 18.18182 | 0.002022244 | 0.002444482
47 | 1810.182 | 4 | 0.01179453 | 0.01351681 | 1810.182 | 4 | JA |  |  | 1812.182 | 0.005034618 | 0.0055919 | 11.07% | 1788.182 | 0.003478673 | 0.004478304
48 | 1811.182 | -1.5 | 0.01190191 | 0.01362415 | 1811.182 | -1.5 | JA |  |  | 1813.182 | 0.005127965 | 0.005685134 | 10.87% | 1789.182 | 0.003478686 | 0.004478322
49 | 1812.182 | -7 | 0.01200227 | 0.01372444 | 1812.182 | -7 | JA |  |  | 1814.182 | 0.005214287 | 0.005771318 | 10.68% | 1790.182 | 0.003478891 | 0.004479274
50 | 1813.182 | -12.5 | 0.01209561 | 0.01381767 | 1813.182 | -12.5 | JA |  |  | 1815.182 | 0.005293588 | 0.005850458 | 10.52% | 1791.182 | 0.003484272 | 0.004497183 |  |  |  | Rampe 25°C ➔ 125°C |  |  | 125°C halten
51 | 1814.182 | -18 | 0.01218193 | 0.01390385 | 1814.182 | -18 | JA |  |  | 1816.182 | 0.005365868 | 0.005922556 | 10.37% | 1792.182 | 0.003530094 | 0.004581085 |  | Temp | Time | MJM | effMJM |  | Time | MJM | effMJM
52 | 1815.182 | -23.5 | 0.01226124 | 0.01398299 | 1815.182 | -23.5 | JA |  |  | 1817.182 | 0.005431154 | 0.005987643 | 10.25% | 1793.182 | 0.003691837 | 0.004786449 |  | 25 | 0 | 0 | 0 |  | 15.45455 | 0 | 0
53 | 1816.182 | -29 | 0.01233352 | 0.01405509 | 1816.182 | -29 | JA |  |  | 1818.182 | 0.005489511 | 0.00604579 | 10.13% | 1794.182 | 0.004005214 | 0.005126434 |  | 30 | 0.9090909 | 6.223426e-06 | 6.224164e-06 | 0.01185% | 16.36364 | 0.0001054596 | 0.0001692198
54 | 1817.182 | -34.5 | 0.0123988 | 0.01412018 | 1817.182 | -34.5 | JA |  |  | 3588.182 | 0.007212698 | 0.007743033 | 7.353% | 1795.182 | 0.004325115 | 0.005457146 |  | 35 | 1.818182 | 1.788625e-05 | 1.807925e-05 | 1.648% |  |  | 60.46%
55 | 1818.182 | -40 | 0.01245716 | 0.01417833 | 1818.182 | -40 | JA |  |  | 3589.364 | 0.007212876 | 0.007743207 | 7.353% | 1796.182 | 0.004566474 | 0.005698653 |  | 40 | 2.727273 | 3.837064e-05 | 3.9224e-05 | 3.224%
56 | 3588.182 | -40 | 0.01418035 | 0.01587557 | 3588.182 | -40 | JA |  |  | 3590.545 | 0.007212996 | 0.007743322 | 7.352% | 1797.182 | 0.004773513 | 0.005907276 |  | 45 | 3.636364 | 7.149691e-05 | 7.382702e-05 | 4.458% | Rampe 125°C ➔ -40°C
57 | 3589.364 | -33.5 | 0.01418052 | 0.01587574 | 3589.364 | -33.5 | JA |  |  | 3591.727 | 0.007213071 | 0.007743393 | 7.352% | 1798.182 | 0.004959542 | 0.00609802 |  | 50 | 4.545455 | 0.0001209947 | 0.0001258525 | 5.107% | Time | MJM | effMJM
58 | 3590.545 | -27 | 0.01418064 | 0.01587586 | 3590.545 | -27 | JA |  |  | 3592.909 | 0.007213122 | 0.007743439 | 7.352% | 1799.182 | 0.00513627 | 0.006277931 |  | 55 | 5.454545 | 0.0001890125 | 0.0001974761 | 5.301% | 16.36364 | 0 | 0
59 | 3591.727 | -20.5 | 0.01418072 | 0.01587593 | 3591.727 | -20.5 | JA |  |  | 3594.091 | 0.007213175 | 0.007743489 | 7.352% | 1800.182 | 0.005306344 | 0.006450181 |  | 60 | 6.363636 | 0.0002754219 | 0.0002884145 | 5.241% | 17.27273 | 0.0001013409 | 0.0001780113 | 75.66%
60 | 3592.909 | -14 | 0.01418077 | 0.01587598 | 3592.909 | -14 | JA |  |  | 3595.273 | 0.007213286 | 0.007743591 | 7.352% | 1801.182 | 0.005470878 | 0.00661622 |  | 65 | 7.272727 | 0.0003776251 | 0.000396182 | 5.444% | 18.18182 | 0.0002272288 | 0.0003992029 | 75.71%
61 | 3594.091 | -7.5 | 0.01418082 | 0.01587602 | 3594.091 | -7.5 | JA |  |  | 3596.455 | 0.007213582 | 0.007743871 | 7.351% | 1802.182 | 0.005630363 | 0.006776771091 |  | 70 | 8.181818 | 0.000492102 | 0.0005169275 | 5.476% | 1788.182 | 0.001683658 | 0.002433025 | 39.64%
62 | 3595.273 | -1 | 0.01418093 | 0.01587613 | 3595.273 | -1 | JA |  |  | 3597.636 | 0.007214369 | 0.00774462 | 7.35% | 1803.182 | 0.005784944 | 0.00693209 |  | 75 | 9.090909 | 0.0006147718 | 0.0006464349 | 5.574% | 1789.182 | 0.00168367 | 0.002433043 | 42.42%
63 | 3596.455 | 5.5 | 0.01418123 | 0.01587641 | 3596.455 | 5.5 | JA |  |  | 3598.818 | 0.007216295 | 0.007746461 | 7.347% | 1804.182 | 0.005934645 | 0.007082275 |  | 80 | 10 | 0.0007408251 | 0.000779859 | 5.847% | 1790.182 | 0.001683875 | 0.002433996 | 365.5%
64 | 3597.636 | 12 | 0.01418202 | 0.01587716 | 3597.636 | 12 | JA |  |  | 3600 | 0.007220778 | 0.007750787 | 7.34% | 1805.182 | 0.006079346 | 0.007227247 |  | 85 | 10.90909 | 0.0008634585 | 0.0009105744 | 6.59% | 1791.182 | 0.001689257 | 0.002451905 | 232.8%
65 | 3598.818 | 18.5 | 0.01418394 | 0.015879 | 3598.818 | 18.5 | JA |  |  | 3600.909 | 0.007227363 | 0.007757236 | 7.331% | 1806.182 | 0.006218898 | 0.007366888 |  | 90 | 11.81818 | 0.0009984316 | 0.001056554 | 8.154% | 1792.182 | 0.001735079 | 0.002535806 | 83.1%
66 | 3600 | 25 | 0.01418842 | 0.01588332 | 3600 | 25 | JA |  |  | 3601.818 | 0.00723942 | 0.007769239 | 7.319% | 1807.182 | 0.006351199 | 0.007499194 |  | 95 | 12.72727 | 0.001184165 | 0.001259069 | 9.035% | 1793.182 | 0.001896821 | 0.002741171 | 26.97%
67 | 3600.909 | 30 | 0.01419501 | 0.01588977 | 3600.909 | 30 | JA |  |  | 3602.727 | 0.007260213 | 0.007790271 | 7.301% | 1808.182 | 0.006476289 | 0.007624233 |  | 100 | 13.63636 | 0.001396597 | 0.00149704 | 12.02% | 1794.182 | 0.002210198 | 0.003081156 | 8.491%
68 | 3601.818 | 35 | 0.01420707 | 0.01590177 | 3601.818 | 35 | JA |  |  | 3603.636 | 0.00729343 | 0.007824324 | 7.279% | 1809.182 | 0.006594523 | 0.007742363 |  | 105 | 14.54545 | 0.001564443 | 0.001701414 | 21.76% | 1795.182 | 0.0025301 | 0.003411867 | 3.379%
69 | 3602.727 | 40 | 0.01422786 | 0.01592281 | 3602.727 | 40 | JA |  |  | 3604.545 | 0.00734272 | 0.007875284 | 7.253% | 1810.182 | 0.006706075 | 0.007853766 |  | 110 | 15.45455 | 0.001689556 | 0.001876059 | 39.59% | 1796.182 | 0.002771459 | 0.003653374 | 0.06127%
70 | 3603.636 | 45 | 0.01426108 | 0.01595686 | 3603.636 | 45 | JA |  |  | 3605.455 | 0.007410203 | 0.007945338 | 7.222% | 1811.182 | 0.006810986 | 0.007958488 |  | 115 | 16.36364 | 0.001795015 | 0.002045279 | 60.46% | 1797.182 | 0.002978497 | 0.003861997 | 0.765%
71 | 3604.545 | 50 | 0.01431037 | 0.01600782 | 3604.545 | 50 | JA |  |  | 3606.364 | 0.007495544 | 0.008034231 | 7.187% | 1812.182 | 0.006909229 | 0.008056508 |  | 120 | 17.27273 | 0.001896356 | 0.00222329 | 75.66% | 1798.182 | 0.003164527 | 0.004052742 | 2.535%
72 | 3605.455 | 55 | 0.01437785 | 0.01607787 | 3605.455 | 55 | JA |  |  | 3607.273 | 0.007596727 | 0.008139529 | 7.145% | 1813.182 | 0.007000757 | 0.008147786 |  | 125 | 18.18182 | 0.002022244 | 0.002444482 | 75.71% | 1799.182 | 0.003341254209 | 0.004232652 | 1.801%
73 | 3606.364 | 60 | 0.01446319 | 0.01616677 | 3606.364 | 60 | JA |  |  | 3608.182 | 0.007709679 | 0.008257452 | 7.105% | 1814.182 | 0.007085517 | 0.008232271 | [6 empty] | 1800.182 | 0.003511329 | 0.004404902 | 1.279%
74 | 3607.273 | 65 | 0.01456437 | 0.01627207 | 3607.273 | 65 | JA |  |  | 3609.091 | 0.007830337 | 0.008383802 | 7.068% | 1815.182 | 0.007163463 | 0.008309927 | [6 empty] | 1801.182 | 0.003675863 | 0.004570941 | 0.9147%
75 | 3608.182 | 70 | 0.01467733 | 0.01638999 | 3608.182 | 70 | JA |  |  | 3610 | 0.007953868 | 0.008513821 | 7.04% | 1816.182 | 0.007234576 | 0.008380735 | [6 empty] | 1802.182 | 0.003835347 | 0.004731492 | 0.6689%
76 | 3609.091 | 75 | 0.01479798 | 0.01651634 | 3609.091 | 75 | JA |  |  | 3610.909 | 0.008073189 | 0.008640509 | 7.027% | 1817.182 | 0.007298865 | 0.00844471 | [6 empty] | 1803.182 | 0.003989929 | 0.004886812 | 0.4772%
77 | 3610 | 80 | 0.01492152 | 0.01664636 | 3610 | 80 | JA |  |  | 3611.818 | 0.008202689 | 0.008779939 | 7.037% | 1818.182 | 0.00735638 | 0.008501908 | [6 empty] | 1804.182 | 0.004139629 | 0.005036996 | 0.3229%
78 | 3610.909 | 85 | 0.01504084 | 0.01677304 | 3610.909 | 85 | JA |  |  | 3612.727 | 0.008377383 | 0.008969361 | 7.066% | 3588.182 | 0.009046059 | 0.01016697 | [6 empty] | 1805.182 | 0.004284331 | 0.005181968 | 0.1871%
79 | 3611.818 | 90 | 0.01517034 | 0.01691248 | 3611.818 | 90 | JA |  |  | 3613.636 | 0.008569671 | 0.009183678 | 7.165% | 3589.364 | 0.009046231 | 0.01016714 | [6 empty] | 1806.182 | 0.004423882 | 0.005321609 | 0.06454%
80 | 3612.727 | 95 | 0.01534503 | 0.0171019 | 3612.727 | 95 | JA |  |  | 3614.545 | 0.008709704 | 0.009355251 | 7.412% | 3590.545 | 0.009046345 | 0.01016725 | [6 empty] | 1807.182 | 0.004556184 | 0.005453916 | 0.003702%
81 | 3613.636 | 100 | 0.01553732 | 0.01731621 | 3613.636 | 100 | JA |  |  | 3615.455 | 0.008803639 | 0.009492026 | 7.819% | 3591.727 | 0.009046415 | 0.01016732 | [6 empty] | 1808.182 | 0.004681274 | 0.005578954 | -0.04168%
82 | 3614.545 | 105 | 0.01567735 | 0.01748779 | 3614.545 | 105 | JA |  |  | 3616.364 | 0.008875843 | 0.009618962 | 8.372% | 3592.909 | 0.009046458 | 0.01016736 | [6 empty] | 1809.182 | 0.004799508 | 0.005697084 | -0.08751%
83 | 3615.455 | 110 | 0.01577129 | 0.01762456 | 3615.455 | 110 | JA |  |  | 3617.273 | 0.00894123 | 0.009749941 | 9.045% | 3594.091 | 0.009046498 | 0.0101674 | [6 empty] | 1810.182 | 0.00491106 | 0.005808488 | -0.1332%
84 | 3616.364 | 115 | 0.01584349 | 0.0177515 | 3616.364 | 115 | JA |  |  | 3618.182 | 0.009023493 | 0.009916609 | 9.898% | 3595.273 | 0.009046575 | 0.01016747 | [6 empty] | 1811.182 | 0.00501597 | 0.005913209 | -0.1801%
85 | 3617.273 | 120 | 0.01590888 | 0.01788248 | 3617.273 | 120 | JA |  |  | 5388.182 | 0.009789815 | 0.01119305 | 14.33% | 3596.455 | 0.009046789 | 0.01016769 | [6 empty] | 1812.182 | 0.005114214 | 0.00601123 | -0.227%
86 | 3618.182 | 125 | 0.01599114 | 0.01804915 | 3618.182 | 125 | JA |  |  | 5389.182 | 0.009789826 | 0.01119305 | 14.33% | 3597.636 | 0.009047399 | 0.0101683 | [6 empty] | 1813.182 | 0.005205742 | 0.006102507 | -0.2742%
87 | 5388.182 | 125 | 0.01675746 | 0.01932558 | 5388.182 | 125 | JA |  |  | 5390.182 | 0.009790083 | 0.01119421 | 14.34% | 3598.818 | 0.009049003 | 0.01016991 | [6 empty] | 1814.182 | 0.005290501 | 0.006186993 | -0.3228%
88 | 5389.182 | 119.5 | 0.01675747 | 0.01932559 | 5389.182 | 119.5 | JA |  |  | 5391.182 | 0.009796508 | 0.01121424 | 14.47% | 3600 | 0.00905298 | 0.01017392 | 12.38% | [5 empty] | 1815.182 | 0.005368448 | 0.006264648 | -0.3735%
89 | 5390.182 | 114 | 0.01675773 | 0.01932675 | 5390.182 | 114 | JA |  |  | 5392.182 | 0.009850828 | 0.01130514 | 14.76% | [11 empty] | 16.69%
90 | 5391.182 | 108.5 | 0.01676416 | 0.01934678 | 5391.182 | 108.5 | JA |  |  | 5393.182 | 0.01003973 | 0.01152732 | 14.82% | Zyklusabschnitt | Anteil am Creep Strain per Cycle | MJM | effMJM | rel. Fehler |  | Anteil Fehler * Gesamtfehler
91 | 5392.182 | 103 | 0.01681847 | 0.01943767 | 5392.182 | 103 | JA |  |  | 5394.182 | 0.01039285 | 0.01189267 | 14.43% | Rampe 25°C ➔ 125°C | 22.34% | 0.002022244 | 0.002444482 | 20.88% | 37.67% | 4.664% | 2.332%
92 | 5393.182 | 97.5 | 0.01700738 | 0.01965986 | 5393.182 | 97.5 | JA |  |  | 5395.182 | 0.01074236 | 0.01224293 | 13.97% | 125°C halten | 16.09% | 0.001456429 | 0.002033822 | 39.64% | 51.51% | 6.378% | 6.378%
93 | 5394.182 | 92 | 0.0173605 | 0.02002521 | 5394.182 | 92 | JA |  |  | 5396.182 | 0.01100138 | 0.01249549 | 13.58% | Rampe 125°C ➔ -40°C | 42.83% | 0.003877707 | 0.004023604 | 3.762% | 13.02% | 1.612% | 0.8058%
94 | 5395.182 | 86.5 | 0.01771001 | 0.02037547 | 5395.182 | 86.5 | JA |  |  | 5397.182 | 0.01122053 | 0.012712 | 13.29% | -40°C halten | 18.66% | 0.001689679 | 0.001665065 | -1.457% | -2.196% | -0.2719% | -0.2719%
95 | 5396.182 | 81 | 0.01796903 | 0.02062803 | 5396.182 | 81 | JA |  |  | 5398.182 | 0.01141832 | 0.0129087 | 13.05% | Rampe -40°C ➔ 25°C | 0.07644% | 6.920285e-06 | 6.951901e-06 | 0.4569% | 0.002821% | 0.0003492% | 0.0003492%
96 | 5397.182 | 75.5 | 0.01818817 | 0.02084454 | 5397.182 | 75.5 | JA |  |  | 5399.182 | 0.01160074 | 0.01309339 | 12.87%
97 | 5398.182 | 70 | 0.01838597 | 0.02104124 | 5398.182 | 70 | JA |  |  | 5400.182 | 0.01177577 | 0.01326964 | 12.69% | Kontrolle Sum | 100% | 0.00905298 | 0.01017392 |  | 100% |  | 9.244%
98 | 5399.182 | 64.5 | 0.01856839 | 0.02122593 | 5399.182 | 64.5 | JA |  |  | 5401.182 | 0.01194466 | 0.01343911 | 12.51%
99 | 5400.182 | 59 | 0.01874341 | 0.02140217 | 5400.182 | 59 | JA |  |  | 5402.182 | 0.012108 | 0.01360265 | 12.34%
100 | 5401.182 | 53.5 | 0.01891231 | 0.02157164 | 5401.182 | 53.5 | JA |  |  | 5403.182 | 0.01226598 | 0.01376062 | 12.19%
101 | 5402.182 | 48 | 0.01907565 | 0.02173519 | 5402.182 | 48 | JA |  |  | 5404.182 | 0.01241869 | 0.01391317 | 12.03% | Temp | Time | MJM | effMJM
102 | 5403.182 | 42.5 | 0.01923363 | 0.02189316 | 5403.182 | 42.5 | JA |  |  | 5405.182 | 0.01256606 | 0.01406026 | 11.89% | 27.5 | 0.9090909 | 6.845769e-06 | 6.84658e-06
103 | 5404.182 | 37 | 0.01938634 | 0.0220457 | 5404.182 | 37 | JA |  |  | 5406.182 | 0.01270797 | 0.0142018 | 11.76% | 32.5 | 1.818182 | 1.282911e-05 | 1.30406e-05
104 | 5405.182 | 31.5 | 0.0195337 | 0.02219279 | 5405.182 | 31.5 | JA |  |  | 5407.182 | 0.01284226 | 0.01433569 | 11.63% | 37.5 | 2.727273 | 2.253283e-05 | 2.325922e-05
105 | 5406.182 | 26 | 0.01967562 | 0.02233434 | 5406.182 | 26 | JA |  |  | 5408.182 | 0.01296902 | 0.01446204 | 11.51% | 42.5 | 3.636364 | 3.64389e-05 | 3.806332e-05
106 | 5407.182 | 20.5 | 0.01980991 | 0.02246822 | 5407.182 | 20.5 | JA |  |  | 5409.182 | 0.01308867 | 0.01458129 | 11.4% | 47.5 | 4.545455 | 5.444754e-05 | 5.722801e-05
107 | 5408.182 | 15 | 0.01993667 | 0.02259458 | 5408.182 | 15 | JA |  |  | 5410.182 | 0.01320144 | 0.01469366 | 11.3% | 52.5 | 5.454545 | 7.481956e-05 | 7.878595e-05
108 | 5409.182 | 9.5 | 0.02005632 | 0.02271383 | 5409.182 | 9.5 | JA |  |  | 5411.182 | 0.0133074 | 0.01479921 | 11.21% | 57.5 | 6.363636 | 9.50504e-05 | 0.0001000323
109 | 5410.182 | 4 | 0.02016909 | 0.02282619 | 5410.182 | 4 | JA |  |  | 5412.182 | 0.01340654 | 0.01489796 | 11.12% | 62.5 | 7.272727 | 0.0001124235 | 0.0001185442
110 | 5411.182 | -1.5 | 0.02027504 | 0.02293175 | 5411.182 | -1.5 | JA |  |  | 5413.182 | 0.01349885 | 0.01498986 | 11.05% | 67.5 | 8.181818 | 0.0001259246 | 0.00013282
111 | 5412.182 | -7 | 0.02037419 | 0.02303049 | 5412.182 | -7 | JA |  |  | 5414.182 | 0.01358428 | 0.0150749 | 10.97% | 72.5 | 9.090909 | 0.0001349368 | 0.0001424582
112 | 5413.182 | -12.5 | 0.0204665 | 0.0231224 | 5413.182 | -12.5 | JA |  |  | 5415.182 | 0.0136628 | 0.01515303 | 10.91% | 77.5 | 10 | 0.0001386586 | 0.0001467665
113 | 5414.182 | -18 | 0.02055193 | 0.02320743 | 5414.182 | -18 | JA |  |  | 5416.182 | 0.0137344 | 0.01522425 | 10.85% | 82.5 | 10.90909 | 0.0001348968 | 0.0001437869
114 | 5415.182 | -23.5 | 0.02063045 | 0.02328557 | 5415.182 | -23.5 | JA |  |  | 5417.182 | 0.01379911 | 0.01528858 | 10.79% | 87.5 | 11.81818 | 0.0001484703 | 0.0001605771
115 | 5416.182 | -29 | 0.02070205 | 0.02335679 | 5416.182 | -29 | JA |  |  | 5418.182 | 0.01385697 | 0.01534608 | 10.75% | 92.5 | 12.72727 | 0.0002043071 | 0.0002227666
116 | 5417.182 | -34.5 | 0.02076675 | 0.02342111 | 5417.182 | -34.5 | JA |  |  | 7188.182 | 0.01556052 | 0.01702068 | 9.384% | 97.5 | 13.63636 | 0.0002336744 | 0.000261768
117 | 5418.182 | -40 | 0.02082462 | 0.02347861 | 5418.182 | -40 | JA |  |  | 7189.364 | 0.0155607 | 0.01702085 | 9.384% | 102.5 | 14.54545 | 0.0001846305 | 0.0002248123
118 | 7188.182 | -40 | 0.02252817 | 0.02515321 | 7188.182 | -40 | JA |  |  | 7190.545 | 0.01556081 | 0.01702096 | 9.383% | 107.5 | 15.45455 | 0.0001376247 | 0.0001921089
119 | 7189.364 | -33.5 | 0.02252834 | 0.02515338 | 7189.364 | -33.5 | JA |  |  | 7191.727 | 0.01556089 | 0.01702103 | 9.383% | 112.5 | 16.36364 | 0.0001160056 | 0.0001861418
120 | 7190.545 | -27 | 0.02252846 | 0.02515349 | 7190.545 | -27 | JA |  |  | 7192.909 | 0.01556093 | 0.01702107 | 9.383% | 117.5 | 17.27273 | 0.000111475 | 0.0001958125
121 | 7191.727 | -20.5 | 0.02252853 | 0.02515356 | 7191.727 | -20.5 | JA |  |  | 7194.091 | 0.01556098 | 0.01702111 | 9.383% | 122.5 | 18.18182 | 0.0001384767 | 0.0002433107
122 | 7192.909 | -14 | 0.02252858 | 0.0251536 | 7192.909 | -14 | JA |  |  | 7195.273 | 0.01556107 | 0.01702119 | 9.383% | 125 | 1788.182 | 8.228411e-07 | 1.149052e-06
123 | 7194.091 | -7.5 | 0.02252862 | 0.02515364 | 7194.091 | -7.5 | JA |  |  | 7196.455 | 0.01556131 | 0.01702142 | 9.383% | 122.25 | 1789.182 | 1.272687e-08 | 1.812615e-08
124 | 7195.273 | -1 | 0.02252871 | 0.02515373 | 7195.273 | -1 | JA |  |  | 7197.636 | 0.01556198 | 0.01702207 | 9.382% | 116.75 | 1790.182 | 2.046298e-07 | 9.525091e-07
125 | 7196.455 | 5.5 | 0.02252896 | 0.02515396 | 7196.455 | 5.5 | JA |  |  | 7198.818 | 0.01556369 | 0.01702374 | 9.381% | 111.25 | 1791.182 | 5.381788e-06 | 1.790922e-05
126 | 7197.636 | 12 | 0.02252963 | 0.02515461 | 7197.636 | 12 | JA |  |  | 7200 | 0.01556782 | 0.0170278 | 9.378% | 105.75 | 1792.182 | 4.582217e-05 | 8.390159e-05
127 | 7198.818 | 18.5 | 0.02253134 | 0.02515627 | 7198.818 | 18.5 | JA |  |  | 7200.909 | 0.01557404 | 0.01703403 | 9.374% | 100.25 | 1793.182 | 0.0001617421 | 0.0002053644
128 | 7200 | 25 | 0.02253547 | 0.02516034 | 7200 | 25 | JA |  |  | 7201.818 | 0.01558571 | 0.01704588 | 9.369% | 94.75 | 1794.182 | 0.0003133772 | 0.000339985
129 | 7200.909 | 30 | 0.02254169 | 0.02516656 | 7200.909 | 30 | JA |  |  | 7202.727 | 0.01560619 | 0.01706703 | 9.361% | 89.25 | 1795.182 | 0.0003199015 | 0.0003307117
130 | 7201.818 | 35 | 0.02255335 | 0.02517842 | 7201.818 | 35 | JA |  |  | 7203.636 | 0.01563932 | 0.01710163 | 9.35% | 83.75 | 1796.182 | 0.0002413588 | 0.0002415067
131 | 7202.727 | 40 | 0.02257384 | 0.02519956 | 7202.727 | 40 | JA |  |  | 7204.545 | 0.01568882 | 0.01715366 | 9.337% | 78.25 | 1797.182 | 0.0002070388 | 0.0002086226
132 | 7203.636 | 45 | 0.02260696 | 0.02523417 | 7203.636 | 45 | JA |  |  | 7205.455 | 0.01575683 | 0.01722528 | 9.319% | 72.75 | 1798.182 | 0.0001860295 | 0.0001907447
133 | 7204.545 | 50 | 0.02265646 | 0.02528619 | 7204.545 | 50 | JA |  |  | 7206.364 | 0.01584324 | 0.01731622 | 9.297% | 67.25 | 1799.182 | 0.0001767274 | 0.0001799109
134 | 7205.455 | 55 | 0.02272448 | 0.02535781 | 7205.455 | 55 | JA |  |  | 7207.273 | 0.01594545 | 0.01742398 | 9.272% | 61.75 | 1800.182 | 0.0001700747 | 0.00017225
135 | 7206.364 | 60 | 0.02281089 | 0.02544875 | 7206.364 | 60 | JA |  |  | 7208.182 | 0.01605992 | 0.01754473 | 9.245% | 56.25 | 1801.182 | 0.000164534 | 0.000166039
136 | 7207.273 | 65 | 0.02291309 | 0.02555652 | 7207.273 | 65 | JA |  |  | 7209.091 | 0.01618259 | 0.01767424 | 9.218% | 50.75 | 1802.182 | 0.0001594842 | 0.0001605509
137 | 7208.182 | 70 | 0.02302757 | 0.02567727 | 7208.182 | 70 | JA |  |  | 7210 | 0.01630865 | 0.01780766 | 9.192% | 45.25 | 1803.182 | 0.0001545816 | 0.0001553193
138 | 7209.091 | 75 | 0.02315024 | 0.02580677 | 7209.091 | 75 | JA |  |  | 7210.909 | 0.01643128 | 0.01793838 | 9.172% | 39.75 | 1804.182 | 0.0001497008 | 0.0001501842
139 | 7210 | 80 | 0.02327629 | 0.0259402 | 7210 | 80 | JA |  |  | 7211.818 | 0.01656625 | 0.01808436 | 9.164% | 34.25 | 1805.182 | 0.0001447014 | 0.0001449721
140 | 7210.909 | 85 | 0.02339893 | 0.02607091 | 7210.909 | 85 | JA |  |  | 7212.727 | 0.01675199 | 0.01828687 | 9.162% | 28.75 | 1806.182 | 0.0001395513 | 0.0001396414
141 | 7211.818 | 90 | 0.0235339 | 0.02621689 | 7211.818 | 90 | JA |  |  | 7213.636 | 0.01696442 | 0.01852484 | 9.198% | 23.25 | 1807.182 | 0.0001323013 | 0.0001323062
142 | 7212.727 | 95 | 0.02371963 | 0.02641941 | 7212.727 | 95 | JA |  |  | 7214.545 | 0.01713226 | 0.01872922 | 9.321% | 17.75 | 1808.182 | 0.0001250904 | 0.0001250383
143 | 7213.636 | 100 | 0.02393206 | 0.02665738 | 7213.636 | 100 | JA |  |  | 7215.455 | 0.01725738 | 0.01890386 | 9.541% | 12.25 | 1809.182 | 0.0001182336 | 0.0001181302
144 | 7214.545 | 105 | 0.02409991 | 0.02686175 | 7214.545 | 105 | JA |  |  | 7216.364 | 0.01736284 | 0.01907308 | 9.85% | 6.75 | 1810.182 | 0.0001115522 | 0.0001114037
145 | 7215.455 | 110 | 0.02422502 | 0.0270364 | 7215.455 | 110 | JA |  |  | 7217.273 | 0.01746418 | 0.01925109 | 10.23% | 1.25 | 1811.182 | 0.0001049104 | 0.0001047214
146 | 7216.364 | 115 | 0.02433048 | 0.02720562 | 7216.364 | 115 | JA |  |  | 7218.182 | 0.01759007 | 0.01947228 | 10.7% | -4.25 | 1812.182 | 9.82436e-05 | 9.802061e-05
147 | 7217.273 | 120 | 0.02443182 | 0.02738363 | 7217.273 | 120 | JA |  |  | 8988.182 | 0.01904649 | 0.02150611 | 12.91% | -9.75 | 1813.182 | 9.152806e-05 | 9.127712e-05
148 | 7218.182 | 125 | 0.02455771 | 0.02760482 | 7218.182 | 125 | JA |  |  | 8989.182 | 0.01904651 | 0.02150612 | 12.91% | -15.25 | 1814.182 | 8.475915e-05 | 8.448557e-05
149 | 8988.182 | 125 | 0.02601414 | 0.02963864 | 8988.182 | 125 | JA |  |  | 8990.182 | 0.01904671 | 0.02150708 | 12.92% | -20.75 | 1815.182 | 7.794679e-05 | 7.765566e-05
150 | 8989.182 | 119.5 | 0.02601415 | 0.02963866 | 8989.182 | 119.5 | JA |  |  | 8991.182 | 0.01905209 | 0.02152499 | 12.98% | -26.25 | 1816.182 | 7.111276e-05 | 7.080833e-05
151 | 8990.182 | 114 | 0.02601436 | 0.02963961 | 8990.182 | 114 | JA |  |  | 8992.182 | 0.01909792 | 0.02160889 | 13.15% | -31.75 | 1817.182 | 6.428887e-05 | 6.397523e-05
152 | 8991.182 | 108.5 | 0.02601974 | 0.02965752 | 8991.182 | 108.5 | JA |  |  | 8993.182 | 0.01925966 | 0.02181425 | 13.26% | -37.25 | 1818.182 | 5.751545e-05 | 5.719732382e-05
153 | 8992.182 | 103 | 0.02606556 | 0.02974142 | 8992.182 | 103 | JA |  |  | 8994.182 | 0.01957303 | 0.02215424 | 13.19% | -40 | 3588.182 | 9.546208e-07 | 9.407145e-07
154 | 8993.182 | 97.5 | 0.0262273 | 0.02994679 | 8993.182 | 97.5 | JA |  |  | 8995.182 | 0.01989294 | 0.02248495 | 13.03% | -36.75 | 3589.364 | 1.45503e-07 | 1.420957e-07
155 | 8994.182 | 92 | 0.02654068 | 0.03028677 | 8994.182 | 92 | JA |  |  | 8996.182 | 0.02013429 | 0.02272646 | 12.87% | -30.25 | 3590.545 | 9.668398e-08 | 9.355276e-08
156 | 8995.182 | 86.5 | 0.02686058 | 0.03061748 | 8995.182 | 86.5 | JA |  |  | 8997.182 | 0.02034133 | 0.02293508 | 12.75% | -23.75 | 3591.727 | 5.896269e-08 | 5.628767e-08
157 | 8996.182 | 81 | 0.02710194 | 0.03085899 | 8996.182 | 81 | JA |  |  | 8998.182 | 0.02052736 | 0.02312582 | 12.66% | -17.25 | 3592.909 | 3.661523e-08 | 3.454924e-08
158 | 8997.182 | 75.5 | 0.02730898 | 0.03106761 | 8997.182 | 75.5 | JA |  |  | 8999.182 | 0.02070409 | 0.02330573 | 12.57% | -10.75 | 3594.091 | 3.367621e-08 | 3.230882e-08
159 | 8998.182 | 70 | 0.02749501 | 0.03125836 | 8998.182 | 70 | JA |  |  | 9000.182 | 0.02087417 | 0.02347798 | 12.47% | -4.25 | 3595.273 | 6.497717e-08 | 6.423386e-08
160 | 8999.182 | 64.5 | 0.02767174 | 0.03143827 | 8999.182 | 64.5 | JA |  |  | 9001.182 | 0.0210387 | 0.02364402 | 12.38% | 2.25 | 3596.455 | 1.81221e-07 | 1.810708e-07
161 | 9000.182 | 59 | 0.02784181 | 0.03161052 | 9000.182 | 59 | JA |  |  | 9002.182 | 0.02119818 | 0.02380457 | 12.3% | 8.75 | 3597.636 | 5.159619e-07 | 5.166705e-07
162 | 9001.182 | 53.5 | 0.02800635 | 0.03177656 | 9001.182 | 53.5 | JA |  |  | 9003.182 | 0.02135276 | 0.02395989 | 12.21% | 15.25 | 3598.818 | 1.356887e-06 | 1.361303e-06
163 | 9002.182 | 48 | 0.02816583 | 0.03193711 | 9002.182 | 48 | JA |  |  | 9004.182 | 0.02150247 | 0.02411008 | 12.13% | 21.75 | 3600
164 | 9003.182 | 42.5 | 0.02832041 | 0.03209243 | 9003.182 | 42.5 | JA |  |  | 9005.182 | 0.02164717 | 0.02425505 | 12.05%
165 | 9004.182 | 37 | 0.02847011 | 0.03224261 | 9004.182 | 37 | JA |  |  | 9006.182 | 0.02178672 | 0.02439469 | 11.97%
166 | 9005.182 | 31.5 | 0.02861481 | 0.03238759 | 9005.182 | 31.5 | JA |  |  | 9007.182 | 0.02191902 | 0.024527 | 11.9%
167 | 9006.182 | 26 | 0.02875437 | 0.03252723 | 9006.182 | 26 | JA |  |  | 9008.182 | 0.02204411 | 0.02465204 | 11.83%
168 | 9007.182 | 20.5 | 0.02888667 | 0.03265953 | 9007.182 | 20.5 | JA |  |  | 9009.182 | 0.02216234 | 0.02477017 | 11.77%
169 | 9008.182 | 15 | 0.02901176 | 0.03278457 | 9008.182 | 15 | JA |  |  | 9010.182 | 0.0222739 | 0.02488157 | 11.71%
170 | 9009.182 | 9.5 | 0.02912999 | 0.0329027 | 9009.182 | 9.5 | JA |  |  | 9011.182 | 0.02237881 | 0.02498629 | 11.65%
171 | 9010.182 | 4 | 0.02924154 | 0.03301411 | 9010.182 | 4 | JA |  |  | 9012.182 | 0.02247705 | 0.02508431 | 11.6%
172 | 9011.182 | -1.5 | 0.02934645 | 0.03311883 | 9011.182 | -1.5 | JA |  |  | 9013.182 | 0.02256858 | 0.02517559 | 11.55%
173 | 9012.182 | -7 | 0.0294447 | 0.03321685 | 9012.182 | -7 | JA |  |  | 9014.182 | 0.02265334 | 0.02526007 | 11.51%
174 | 9013.182 | -12.5 | 0.02953623 | 0.03330812 | 9013.182 | -12.5 | JA |  |  | 9015.182 | 0.02273128 | 0.02533773 | 11.47%
175 | 9014.182 | -18 | 0.02962098 | 0.03339261 | 9014.182 | -18 | JA |  |  | 9016.182 | 0.0228024 | 0.02540854 | 11.43%
176 | 9015.182 | -23.5 | 0.02969893 | 0.03347027 | 9015.182 | -23.5 | JA |  |  | 9017.182 | 0.02286669 | 0.02547251 | 11.4%
177 | 9016.182 | -29 | 0.02977004 | 0.03354107 | 9016.182 | -29 | JA |  |  | 9018.182 | 0.0229242 | 0.02552971 | 11.37%
178 | 9017.182 | -34.5 | 0.02983433 | 0.03360505 | 9017.182 | -34.5 | JA |  |  | 10788.18 | 0.02461388 | 0.02719478 | 10.49%
179 | 9018.182 | -40 | 0.02989185 | 0.03366225 | 9018.182 | -40 | JA |  |  | 10789.36 | 0.02461405 | 0.02719494 | 10.49%
180 | 10788.18 | -40 | 0.03158153 | 0.03532731 | 10788.18 | -40 | JA |  |  | 10790.55 | 0.02461417 | 0.02719505 | 10.49%
181 | 10789.36 | -33.5 | 0.0315817 | 0.03532748 | 10789.36 | -33.5 | JA |  |  | 10791.73 | 0.02461424 | 0.02719512 | 10.49%
182 | 10790.55 | -27 | 0.03158181 | 0.03532759 | 10790.55 | -27 | JA |  |  | 10792.91 | 0.02461428 | 0.02719516 | 10.49%
183 | 10791.73 | -20.5 | 0.03158188 | 0.03532766 | 10791.73 | -20.5 | JA |  |  | 10794.09 | 0.02461432 | 0.0271952 | 10.49%
184 | 10792.91 | -14 | 0.03158193 | 0.0353277 | 10792.91 | -14 | JA |  |  | 10795.27 | 0.0246144 | 0.02719528 | 10.49%
185 | 10794.09 | -7.5 | 0.03158197 | 0.03532774 | 10794.09 | -7.5 | JA |  |  | 10796.45 | 0.02461461 | 0.02719549 | 10.49%
186 | 10795.27 | -1 | 0.03158204 | 0.03532781 | 10795.27 | -1 | JA |  |  | 10797.64 | 0.02461522 | 0.0271961 | 10.48%
187 | 10796.45 | 5.5 | 0.03158226 | 0.03532803 | 10796.45 | 5.5 | JA |  |  | 10798.82 | 0.02461682 | 0.02719771 | 10.48%
188 | 10797.64 | 12 | 0.03158287 | 0.03532864 | 10797.64 | 12 | JA |  |  | 10800 | 0.0246208 | 0.02720173 | 10.48%
189 | 10798.82 | 18.5 | 0.03158447 | 0.03533024 | 10798.82 | 18.5 | JA
190 | 10800 | 25 | 0.03158845 | 0.03533426 | 10800 | 25 | JA