## Daten MJM
LS | nlcreq | Temp | Time
1 | 4.947501e-16 | -273.15 | -1301.718
2 | 0.001869846 | -273.15 | -1172.218
3 | 0.004428043 | -273.15 | -1001.818
4 | 0.005393471 | -273.15 | -1.818182
5 | 0.005393576 | -273.15 | -0.9090909091
6 | 0.00539362 | -273.15 | 0
7 | 0.00539366 | -273.15 | 0.9090909091
8 | 0.005393749 | -273.15 | 1.818182
9 | 0.005394018 | -273.15 | 2.727273
10 | 0.005394813 | -273.15 | 3.636364
11 | 0.005396951 | -273.15 | 4.545455
12 | 0.005402213 | -273.15 | 5.454545
13 | 0.005413847 | -273.15 | 6.363636
14 | 0.005436435 | -273.15 | 7.272727
15 | 0.005475113 | -273.15 | 8.181818
16 | 0.005534078 | -273.15 | 9.090909
17 | 0.005615351 | -273.15 | 10
18 | 0.005717332 | -273.15 | 10.90909
19 | 0.005836891 | -273.15 | 11.81818
20 | 0.005968565 | -273.15 | 12.72727
21 | 0.006106973 | -273.15 | 13.63636
22 | 0.006246451 | -273.15 | 14.54545
23 | 0.006381238 | -273.15 | 15.45455
24 | 0.006505918 | -273.15 | 16.36364
25 | 0.006837062 | -273.15 | 1786.364
26 | 0.006837063 | -273.15 | 1787.364
27 | 0.006837085 | -273.15 | 1788.364
28 | 0.006837522 | -273.15 | 1789.364
29 | 0.00684066 | -273.15 | 1790.364
30 | 0.006852198 | -273.15 | 1791.364
31 | 0.006879484 | -273.15 | 1792.364
32 | 0.00692782 | -273.15 | 1793.364
33 | 0.006998777 | -273.15 | 1794.364
34 | 0.007089793 | -273.15 | 1795.364
35 | 0.007196679 | -273.15 | 1796.364
36 | 0.00731513 | -273.15 | 1797.364
37 | 0.007441439 | -273.15 | 1798.364
38 | 0.00757239 | -273.15 | 1799.364
39 | 0.007705524 | -273.15 | 1800.364
40 | 0.007838954 | -273.15 | 1801.364
41 | 0.007971243 | -273.15 | 1802.364
42 | 0.008101184 | -273.15 | 1803.364
43 | 0.008227895 | -273.15 | 1804.364
44 | 0.008348866 | -273.15 | 1805.364
45 | 0.008463645 | -273.15 | 1806.364
46 | 0.008572199 | -273.15 | 1807.364
47 | 0.008674452 | -273.15 | 1808.364
48 | 0.008770333 | -273.15 | 1809.364
49 | 0.008859711 | -273.15 | 1810.364
50 | 0.008942498 | -273.15 | 1811.364
51 | 0.009018664 | -273.15 | 1812.364
52 | 0.009088195 | -273.15 | 1813.364
53 | 0.009151118 | -273.15 | 1814.364
54 | 0.009207499 | -273.15 | 1815.364
55 | 0.009257459 | -273.15 | 1816.364
56 | 0.01092436 | -273.15 | 3586.364
57 | 0.01092455 | -273.15 | 3587.545
58 | 0.01092468 | -273.15 | 3588.727
59 | 0.01092478 | -273.15 | 3589.909
60 | 0.01092484 | -273.15 | 3591.091
61 | 0.01092489 | -273.15 | 3592.273
62 | 0.01092495 | -273.15 | 3593.455
63 | 0.01092507 | -273.15 | 3594.636
64 | 0.01092539 | -273.15 | 3595.818
65 | 0.01092628 | -273.15 | 3597
66 | 0.01092867 | -273.15 | 3598.182
67 | 0.01093241 | -273.15 | 3599.091
68 | 0.01093959 | -273.15 | 3600
69 | 0.01095252 | -273.15 | 3600.909
70 | 0.01097396 | -273.15 | 3601.818
71 | 0.011007 | -273.15 | 3602.727
72 | 0.01105437 | -273.15 | 3603.636
73 | 0.01111841 | -273.15 | 3604.545
74 | 0.01120109 | -273.15 | 3605.455
75 | 0.01130178 | -273.15 | 3606.364
76 | 0.0114191 | -273.15 | 3607.273
77 | 0.01155085 | -273.15 | 3608.182
78 | 0.01169467 | -273.15 | 3609.091
79 | 0.01184832 | -273.15 | 3610
80 | 0.01200865 | -273.15 | 3610.909
81 | 0.01217477 | -273.15 | 3611.818
82 | 0.01234426 | -273.15 | 3612.727
83 | 0.01251562 | -273.15 | 3613.636
84 | 0.01268719 | -273.15 | 3614.545
85 | 0.01285698 | -273.15 | 3615.455
86 | 0.0130231 | -273.15 | 3616.364
87 | 0.01380802 | -273.15 | 5386.364
88 | 0.01380802 | -273.15 | 5387.364
89 | 0.01380804 | -273.15 | 5388.364
90 | 0.01380839 | -273.15 | 5389.364
91 | 0.01381064 | -273.15 | 5390.364
92 | 0.01381885 | -273.15 | 5391.364
93 | 0.0138385 | -273.15 | 5392.364
94 | 0.01387412 | -273.15 | 5393.364
95 | 0.01392798 | -273.15 | 5394.364
96 | 0.01399975 | -273.15 | 5395.364
97 | 0.0140863 | -273.15 | 5396.364
98 | 0.01418505 | -273.15 | 5397.364
99 | 0.014293 | -273.15 | 5398.364
100 | 0.01440728 | -273.15 | 5399.364
101 | 0.01452549 | -273.15 | 5400.364
102 | 0.01464571 | -273.15 | 5401.364
103 | 0.01476635 | -273.15 | 5402.364
104 | 0.01488608 | -273.15 | 5403.364
105 | 0.01500384 | -273.15 | 5404.364
106 | 0.01511723 | -273.15 | 5405.364
107 | 0.01522559 | -273.15 | 5406.364
108 | 0.0153287 | -273.15 | 5407.364
109 | 0.01542632 | -273.15 | 5408.364
110 | 0.01551826 | -273.15 | 5409.364
111 | 0.01560428 | -273.15 | 5410.364
112 | 0.01568422 | -273.15 | 5411.364
113 | 0.01575798 | -273.15 | 5412.364
114 | 0.01582549 | -273.15 | 5413.364
115 | 0.01588672 | -273.15 | 5414.364
116 | 0.01594168 | -273.15 | 5415.364
117 | 0.01599048 | -273.15 | 5416.364
118 | 0.01761099 | -273.15 | 7186.364
119 | 0.01761117 | -273.15 | 7187.545
120 | 0.0176113 | -273.15 | 7188.727
121 | 0.01761139 | -273.15 | 7189.909
122 | 0.01761144 | -273.15 | 7191.091
123 | 0.01761148 | -273.15 | 7192.273
124 | 0.01761152 | -273.15 | 7193.455
125 | 0.0176116 | -273.15 | 7194.636
126 | 0.0176118 | -273.15 | 7195.818
127 | 0.01761245 | -273.15 | 7197
128 | 0.0176144 | -273.15 | 7198.182
129 | 0.01761769 | -273.15 | 7199.091
130 | 0.01762441 | -273.15 | 7200
131 | 0.01763706 | -273.15 | 7200.909
132 | 0.01765866 | -273.15 | 7201.818
133 | 0.01769255 | -273.15 | 7202.727
134 | 0.01774159 | -273.15 | 7203.636
135 | 0.01780817 | -273.15 | 7204.545
136 | 0.01789417 | -273.15 | 7205.455
137 | 0.01799886 | -273.15 | 7206.364
138 | 0.01812069 | -273.15 | 7207.273
139 | 0.01825735 | -273.15 | 7208.182
140 | 0.01840649 | -273.15 | 7209.091
141 | 0.01856594 | -273.15 | 7210
142 | 0.01873278 | -273.15 | 7210.909
143 | 0.01890626 | -273.15 | 7211.818
144 | 0.01908429 | -273.15 | 7212.727
145 | 0.01926568 | -273.15 | 7213.636
146 | 0.01944923 | -273.15 | 7214.545
147 | 0.01963357 | -273.15 | 7215.455
148 | 0.01981762 | -273.15 | 7216.364
149 | 0.02089472 | -273.15 | 8986.364
150 | 0.02089473 | -273.15 | 8987.364
151 | 0.02089476 | -273.15 | 8988.364
152 | 0.0208951 | -273.15 | 8989.364
153 | 0.02089717 | -273.15 | 8990.364
154 | 0.02090444 | -273.15 | 8991.364
155 | 0.02092164 | -273.15 | 8992.364
156 | 0.02095295 | -273.15 | 8993.364
157 | 0.02100088 | -273.15 | 8994.364
158 | 0.02106572 | -273.15 | 8995.364
159 | 0.02114518 | -273.15 | 8996.364
160 | 0.02123706 | -273.15 | 8997.364
161 | 0.0213386 | -273.15 | 8998.364
162 | 0.02144707 | -273.15 | 8999.364
163 | 0.02156009 | -273.15 | 9000.364
164 | 0.02167569 | -273.15 | 9001.364
165 | 0.02179224 | -273.15 | 9002.364
166 | 0.02190834 | -273.15 | 9003.364
167 | 0.0220229 | -273.15 | 9004.364
168 | 0.02213354 | -273.15 | 9005.364
169 | 0.02223954 | -273.15 | 9006.364
170 | 0.02234061 | -273.15 | 9007.364
171 | 0.02243649 | -273.15 | 9008.364
172 | 0.02252691 | -273.15 | 9009.364
173 | 0.02261163 | -273.15 | 9010.364
174 | 0.02269046 | -273.15 | 9011.364
175 | 0.02276327 | -273.15 | 9012.364
176 | 0.02282997 | -273.15 | 9013.364
177 | 0.02289051 | -273.15 | 9014.364
178 | 0.02294491 | -273.15 | 9015.364
179 | 0.02299322 | -273.15 | 9016.364
180 | 0.02459573 | -273.15 | 10786.36
181 | 0.02459591 | -273.15 | 10787.55
182 | 0.02459604 | -273.15 | 10788.73
183 | 0.02459612 | -273.15 | 10789.91
184 | 0.02459617 | -273.15 | 10791.09
185 | 0.02459621 | -273.15 | 10792.27
186 | 0.02459624 | -273.15 | 10793.45
187 | 0.0245963 | -273.15 | 10794.64
188 | 0.02459647 | -273.15 | 10795.82
189 | 0.02459704 | -273.15 | 10797
190 | 0.02459883 | -273.15 | 10798.18

## Daten effMJM
LS | nlcreq | Temp | Time
1 | 4.427711e-16 | 150 | -1301.718
2 | 0.002008776 | 96 | -1172.218
3 | 0.004500983 | 25 | -1001.818
4 | 0.005398949 | 25 | -1.818182
5 | 0.005399037 | 30 | -0.9090909091
6 | 0.00539907 | 35 | 0
7 | 0.005399098 | 40 | 0.9090909091
8 | 0.005399164 | 45 | 1.818182
9 | 0.005399379 | 50 | 2.727273
10 | 0.005400056 | 55 | 3.636364
11 | 0.005401981 | 60 | 4.545455
12 | 0.005406932 | 65 | 5.454545
13 | 0.005418283 | 70 | 6.363636
14 | 0.005440911 | 75 | 7.272727
15 | 0.005480334 | 80 | 8.181818
16 | 0.005541007 | 85 | 9.090909
17 | 0.005624792 | 90 | 10
18 | 0.005730546 | 95 | 10.90909
19 | 0.005854234 | 100 | 11.81818
20 | 0.005990586 | 105 | 12.72727
21 | 0.006134747 | 110 | 13.63636
22 | 0.006280815 | 115 | 14.54545
23 | 0.00642394 | 120 | 15.45455
24 | 0.006559204 | 125 | 16.36364
25 | 0.00695334 | 125 | 1786.364
26 | 0.006953341 | 119.5 | 1787.364
27 | 0.006953363 | 114 | 1788.364
28 | 0.006953818 | 108.5 | 1789.364
29 | 0.006957132 | 103 | 1790.364
30 | 0.006969302 | 97.5 | 1791.364
31 | 0.006997828 | 92 | 1792.364
32 | 0.007047585 | 86.5 | 1793.364
33 | 0.007119759 | 81 | 1794.364
34 | 0.007211921 | 75.5 | 1795.364
35 | 0.007319141 | 70 | 1796.364
36 | 0.007437131 | 64.5 | 1797.364
37 | 0.007562317 | 59 | 1798.364
38 | 0.007691643 | 53.5 | 1799.364
39 | 0.007822799 | 48 | 1800.364
40 | 0.007954017 | 42.5 | 1801.364
41 | 0.008083956 | 37 | 1802.364
42 | 0.008211481 | 31.5 | 1803.364
43 | 0.008335763 | 26 | 1804.364
44 | 0.008454467 | 20.5 | 1805.364
45 | 0.008567179 | 15 | 1806.364
46 | 0.00867386 | 9.5 | 1807.364
47 | 0.008774427 | 4 | 1808.364
48 | 0.008868799 | -1.5 | 1809.364
49 | 0.008956833 | -7 | 1810.364
50 | 0.009038433 | -12.5 | 1811.364
51 | 0.009113555 | -18 | 1812.364
52 | 0.009182172 | -23.5 | 1813.364
53 | 0.009244299 | -29 | 1814.364
54 | 0.009299984 | -34.5 | 1815.364
55 | 0.009349337 | -40 | 1816.364
56 | 0.01096368 | -40 | 3586.364
57 | 0.01096386 | -33.5 | 3587.545
58 | 0.01096398 | -27 | 3588.727
59 | 0.01096407 | -20.5 | 3589.909
60 | 0.01096412 | -14 | 3591.091
61 | 0.01096416 | -7.5 | 3592.273
62 | 0.0109642 | -1 | 3593.455
63 | 0.01096429 | 5.5 | 3594.636
64 | 0.01096455 | 12 | 3595.818
65 | 0.0109653 | 18.5 | 3597
66 | 0.01096742 | 25 | 3598.182
67 | 0.01097087 | 30 | 3599.091
68 | 0.01097771 | 35 | 3600
69 | 0.01099037 | 40 | 3600.909
70 | 0.01101181 | 45 | 3601.818
71 | 0.01104544 | 50 | 3602.727
72 | 0.01109429 | 55 | 3603.636
73 | 0.01116093 | 60 | 3604.545
74 | 0.01124712 | 65 | 3605.455
75 | 0.01135225 | 70 | 3606.364
76 | 0.01147456 | 75 | 3607.273
77 | 0.01161139 | 80 | 3608.182
78 | 0.01176034 | 85 | 3609.091
79 | 0.01191891 | 90 | 3610
80 | 0.012086 | 95 | 3610.909
81 | 0.01225836 | 100 | 3611.818
82 | 0.0124341 | 105 | 3612.727
83 | 0.01261241 | 110 | 3613.636
84 | 0.01279147 | 115 | 3614.545
85 | 0.01297016 | 120 | 3615.455
86 | 0.01314717 | 125 | 3616.364
87 | 0.01402999 | 125 | 5386.364
88 | 0.01402999 | 119.5 | 5387.364
89 | 0.01403002 | 114 | 5388.364
90 | 0.01403044 | 108.5 | 5389.364
91 | 0.01403302 | 103 | 5390.364
92 | 0.014042 | 97.5 | 5391.364
93 | 0.01406283 | 92 | 5392.364
94 | 0.0140997 | 86.5 | 5393.364
95 | 0.01415472 | 81 | 5394.364
96 | 0.01422733 | 75.5 | 5395.364
97 | 0.01431474 | 70 | 5396.364
98 | 0.01441387 | 64.5 | 5397.364
99 | 0.01452174 | 59 | 5398.364
100 | 0.01463554 | 53.5 | 5399.364
101 | 0.01475293 | 48 | 5400.364
102 | 0.01487204 | 42.5 | 5401.364
103 | 0.01499135 | 37 | 5402.364
104 | 0.01510956 | 31.5 | 5403.364
105 | 0.01522568 | 26 | 5404.364
106 | 0.01533749 | 20.5 | 5405.364
107 | 0.01544439 | 15 | 5406.364
108 | 0.01554613 | 9.5 | 5407.364
109 | 0.01564248 | 4 | 5408.364
110 | 0.01573325 | -1.5 | 5409.364
111 | 0.01581821 | -7 | 5410.364
112 | 0.01589718 | -12.5 | 5411.364
113 | 0.01597007 | -18 | 5412.364
114 | 0.0160368 | -23.5 | 5413.364
115 | 0.01609733 | -29 | 5414.364
116 | 0.01615167 | -34.5 | 5415.364
117 | 0.01619991 | -40 | 5416.364
118 | 0.01777514 | -40 | 7186.364
119 | 0.01777531 | -33.5 | 7187.545
120 | 0.01777543 | -27 | 7188.727
121 | 0.01777551 | -20.5 | 7189.909
122 | 0.01777555 | -14 | 7191.091
123 | 0.01777559 | -7.5 | 7192.273
124 | 0.01777562 | -1 | 7193.455
125 | 0.01777567 | 5.5 | 7194.636
126 | 0.01777585 | 12 | 7195.818
127 | 0.01777642 | 18.5 | 7197
128 | 0.01777821 | 25 | 7198.182
129 | 0.01778135 | 30 | 7199.091
130 | 0.01778793 | 35 | 7200
131 | 0.01780059 | 40 | 7200.909
132 | 0.01782257 | 45 | 7201.818
133 | 0.01785746 | 50 | 7202.727
134 | 0.01790837 | 55 | 7203.636
135 | 0.01797784 | 60 | 7204.545
136 | 0.0180675 | 65 | 7205.455
137 | 0.01817658 | 70 | 7206.364
138 | 0.01830317 | 75 | 7207.273
139 | 0.01844443 | 80 | 7208.182
140 | 0.018598 | 85 | 7209.091
141 | 0.01876146 | 90 | 7210
142 | 0.01893408 | 95 | 7210.909
143 | 0.01911255 | 100 | 7211.818
144 | 0.01929528 | 105 | 7212.727
145 | 0.01948171 | 110 | 7213.636
146 | 0.01967044 | 115 | 7214.545
147 | 0.01986081 | 120 | 7215.455
148 | 0.02005216 | 125 | 7216.364
149 | 0.02115849 | 125 | 8986.364
150 | 0.02115849 | 119.5 | 8987.364
151 | 0.02115853 | 114 | 8988.364
152 | 0.02115893 | 108.5 | 8989.364
153 | 0.02116129 | 103 | 8990.364
154 | 0.02116925 | 97.5 | 8991.364
155 | 0.02118758 | 92 | 8992.364
156 | 0.02122026 | 86.5 | 8993.364
157 | 0.02126966 | 81 | 8994.364
158 | 0.02133587 | 75.5 | 8995.364
159 | 0.02141677 | 70 | 8996.364
160 | 0.02150971 | 64.5 | 8997.364
161 | 0.02161194 | 59 | 8998.364
162 | 0.0217207 | 53.5 | 8999.364
163 | 0.02183366 | 48 | 9000.364
164 | 0.02194888 | 42.5 | 9001.364
165 | 0.02206479 | 37 | 9002.364
166 | 0.02218003 | 31.5 | 9003.364
167 | 0.02229353 | 26 | 9004.364
168 | 0.02240312 | 20.5 | 9005.364
169 | 0.02250811 | 15 | 9006.364
170 | 0.02260823 | 9.5 | 9007.364
171 | 0.02270319 | 4 | 9008.364
172 | 0.02279275 | -1.5 | 9009.364
173 | 0.02287666 | -7 | 9010.364
174 | 0.02295474 | -12.5 | 9011.364
175 | 0.02302686 | -18 | 9012.364
176 | 0.02309293 | -23.5 | 9013.364
177 | 0.02315289 | -29 | 9014.364
178 | 0.02320675 | -34.5 | 9015.364
179 | 0.02325459 | -40 | 9016.364
180 | 0.02481727 | -40 | 10786.36
181 | 0.02481744 | -33.5 | 10787.55
182 | 0.02481756 | -27 | 10788.73
183 | 0.02481764 | -20.5 | 10789.91
184 | 0.02481768 | -14 | 10791.09
185 | 0.02481771 | -7.5 | 10792.27
186 | 0.02481774 | -1 | 10793.45
187 | 0.02481779 | 5.5 | 10794.64
188 | 0.02481793 | 12 | 10795.82
189 | 0.02481845 | 18.5 | 10797 | #REF!
190 | 0.02482015 | 25 | 10798.18

## Zeit¦Temp
Temp | Time | Time old and wrong
150 | 1300 | -1301.718
96 | -1170.4 | -1172.218
25 | -1000 | -1001.818
25 | 0 | -1.818182
30 | 0.9090909091 | -0.9090909091
35 | 1.818182 | 0
40 | 2.727273 | 0.9090909091
45 | 3.636364 | 1.818182
50 | 4.545455 | 2.727273
55 | 5.454545 | 3.636364
60 | 6.363636 | 4.545455
65 | 7.272727 | 5.454545
70 | 8.181818 | 6.363636
75 | 9.090909 | 7.272727
80 | 10 | 8.181818
85 | 10.90909 | 9.090909
90 | 11.81818 | 10
95 | 12.72727 | 10.90909
100 | 13.63636 | 11.81818
105 | 14.54545 | 12.72727
110 | 15.45455 | 13.63636
115 | 16.36364 | 14.54545
120 | 17.27273 | 15.45455
125 | 18.18182 | 16.36364
125 | 1788.182 | 1786.364
119.5 | 1789.182 | 1787.364
114 | 1790.182 | 1788.364
108.5 | 1791.182 | 1789.364
103 | 1792.182 | 1790.364
97.5 | 1793.182 | 1791.364
92 | 1794.182 | 1792.364
86.5 | 1795.182 | 1793.364
81 | 1796.182 | 1794.364
75.5 | 1797.182 | 1795.364
70 | 1798.182 | 1796.364
64.5 | 1799.182 | 1797.364
59 | 1800.182 | 1798.364
53.5 | 1801.182 | 1799.364
48 | 1802.182 | 1800.364
42.5 | 1803.182 | 1801.364
37 | 1804.182 | 1802.364
31.5 | 1805.182 | 1803.364
26 | 1806.182 | 1804.364
20.5 | 1807.182 | 1805.364
15 | 1808.182 | 1806.364
9.5 | 1809.182 | 1807.364
4 | 1810.182 | 1808.364
-1.5 | 1811.182 | 1809.364
-7 | 1812.182 | 1810.364
-12.5 | 1813.182 | 1811.364
-18 | 1814.182 | 1812.364
-23.5 | 1815.182 | 1813.364
-29 | 1816.182 | 1814.364
-34.5 | 1817.182 | 1815.364
-40 | 1818.182 | 1816.364
-40 | 3588.182 | 3586.364
-33.5 | 3589.364 | 3587.545
-27 | 3590.545 | 3588.727
-20.5 | 3591.727 | 3589.909
-14 | 3592.909 | 3591.091
-7.5 | 3594.091 | 3592.273
-1 | 3595.273 | 3593.455
5.5 | 3596.455 | 3594.636
12 | 3597.636 | 3595.818
18.5 | 3598.818 | 3597
25 | 3600 | 3598.182
30 | 3600.909 | 3599.091
35 | 3601.818 | 3600
40 | 3602.727 | 3600.909
45 | 3603.636 | 3601.818
50 | 3604.545 | 3602.727
55 | 3605.455 | 3603.636
60 | 3606.364 | 3604.545
65 | 3607.273 | 3605.455
70 | 3608.182 | 3606.364
75 | 3609.091 | 3607.273
80 | 3610 | 3608.182
85 | 3610.909 | 3609.091
90 | 3611.818 | 3610
95 | 3612.727 | 3610.909
100 | 3613.636 | 3611.818
105 | 3614.545 | 3612.727
110 | 3615.455 | 3613.636
115 | 3616.364 | 3614.545
120 | 3617.273 | 3615.455
125 | 3618.182 | 3616.364
125 | 5388.182 | 5386.364
119.5 | 5389.182 | 5387.364
114 | 5390.182 | 5388.364
108.5 | 5391.182 | 5389.364
103 | 5392.182 | 5390.364
97.5 | 5393.182 | 5391.364
92 | 5394.182 | 5392.364
86.5 | 5395.182 | 5393.364
81 | 5396.182 | 5394.364
75.5 | 5397.182 | 5395.364
70 | 5398.182 | 5396.364
64.5 | 5399.182 | 5397.364
59 | 5400.182 | 5398.364
53.5 | 5401.182 | 5399.364
48 | 5402.182 | 5400.364
42.5 | 5403.182 | 5401.364
37 | 5404.182 | 5402.364
31.5 | 5405.182 | 5403.364
26 | 5406.182 | 5404.364
20.5 | 5407.182 | 5405.364
15 | 5408.182 | 5406.364
9.5 | 5409.182 | 5407.364
4 | 5410.182 | 5408.364
-1.5 | 5411.182 | 5409.364
-7 | 5412.182 | 5410.364
-12.5 | 5413.182 | 5411.364
-18 | 5414.182 | 5412.364
-23.5 | 5415.182 | 5413.364
-29 | 5416.182 | 5414.364
-34.5 | 5417.182 | 5415.364
-40 | 5418.182 | 5416.364
-40 | 7188.182 | 7186.364
-33.5 | 7189.364 | 7187.545
-27 | 7190.545 | 7188.727
-20.5 | 7191.727 | 7189.909
-14 | 7192.909 | 7191.091
-7.5 | 7194.091 | 7192.273
-1 | 7195.273 | 7193.455
5.5 | 7196.455 | 7194.636
12 | 7197.636 | 7195.818
18.5 | 7198.818 | 7197
25 | 7200 | 7198.182
30 | 7200.909 | 7199.091
35 | 7201.818 | 7200
40 | 7202.727 | 7200.909
45 | 7203.636 | 7201.818
50 | 7204.545 | 7202.727
55 | 7205.455 | 7203.636
60 | 7206.364 | 7204.545
65 | 7207.273 | 7205.455
70 | 7208.182 | 7206.364
75 | 7209.091 | 7207.273
80 | 7210 | 7208.182
85 | 7210.909 | 7209.091
90 | 7211.818 | 7210
95 | 7212.727 | 7210.909
100 | 7213.636 | 7211.818
105 | 7214.545 | 7212.727
110 | 7215.455 | 7213.636
115 | 7216.364 | 7214.545
120 | 7217.273 | 7215.455
125 | 7218.182 | 7216.364
125 | 8988.182 | 8986.364
119.5 | 8989.182 | 8987.364
114 | 8990.182 | 8988.364
108.5 | 8991.182 | 8989.364
103 | 8992.182 | 8990.364
97.5 | 8993.182 | 8991.364
92 | 8994.182 | 8992.364
86.5 | 8995.182 | 8993.364
81 | 8996.182 | 8994.364
75.5 | 8997.182 | 8995.364
70 | 8998.182 | 8996.364
64.5 | 8999.182 | 8997.364
59 | 9000.182 | 8998.364
53.5 | 9001.182 | 8999.364
48 | 9002.182 | 9000.364
42.5 | 9003.182 | 9001.364
37 | 9004.182 | 9002.364
31.5 | 9005.182 | 9003.364
26 | 9006.182 | 9004.364
20.5 | 9007.182 | 9005.364
15 | 9008.182 | 9006.364
9.5 | 9009.182 | 9007.364
4 | 9010.182 | 9008.364
-1.5 | 9011.182 | 9009.364
-7 | 9012.182 | 9010.364
-12.5 | 9013.182 | 9011.364
-18 | 9014.182 | 9012.364
-23.5 | 9015.182 | 9013.364
-29 | 9016.182 | 9014.364
-34.5 | 9017.182 | 9015.364
-40 | 9018.182 | 9016.364
-40 | 10788.18 | 10786.36
-33.5 | 10789.36 | 10787.55
-27 | 10790.55 | 10788.73
-20.5 | 10791.73 | 10789.91
-14 | 10792.91 | 10791.09
-7.5 | 10794.09 | 10792.27
-1 | 10795.27 | 10793.45
5.5 | 10796.45 | 10794.64
12 | 10797.64 | 10795.82
18.5 | 10798.82 | 10797
25 | 10800 | 10798.18

## Auswertung
Loadstep | Zeit | Temp | MJM | effMJM | Ctrl MJM Time | Ctrl effMJM Temp | Stimmt alles? | Shift MJM | Shift effMJM |  | Auswertung Zyklus kum. Kriechdehnung 3 Zyklen |  |  | 0.8997%
1 | -1299.9 | 150 | 4.947501e-16 | 4.427711e-16 | -1299.9 | 150 | JA | 0 | 0 |  | MJM | effMJM
2 | -1170.4 | 96 | 0.001869846 | 0.002008776 | -1170.4 | 96 | JA |  |  | 0 | 0 | 0
3 | -1000 | 25 | 0.004428043 | 0.004500983 | -1000 | 25 | JA |  |  | 0.9090909091 | 1.05183e-07 | 8.798961e-08 | 16.35%
4 | 0 | 25 | 0.005393471 | 0.005398949 | 0 | 25 | JA |  |  | 1.818182 | 1.498462e-07 | 1.211551e-07 | 19.15%
5 | 0.9090909091 | 30 | 0.005393576 | 0.005399037 | 0.9090909091 | 30 | JA |  |  | 2.727273 | 1.892158e-07 | 1.487298e-07 | 21.4%
6 | 1.818182 | 35 | 0.00539362 | 0.00539907 | 1.818182 | 35 | JA |  |  | 3.636364 | 2.779207e-07 | 2.146754e-07 | 22.76%
7 | 2.727273 | 40 | 0.00539366 | 0.005399098 | 2.727273 | 40 | JA |  |  | 4.545455 | 5.476167e-07 | 4.298303e-07 | 21.51%
8 | 3.636364 | 45 | 0.005393749 | 0.005399164 | 3.636364 | 45 | JA |  |  | 5.454545 | 1.342155e-06 | 1.106458e-06 | 17.56%
9 | 4.545455 | 50 | 0.005394018 | 0.005399379 | 4.545455 | 50 | JA |  |  | 6.363636 | 3.480811e-06 | 3.031701e-06 | 12.9%
10 | 5.454545 | 55 | 0.005394813 | 0.005400056 | 5.454545 | 55 | JA |  |  | 7.272727 | 8.742211e-06 | 7.982759e-06 | 8.687%
11 | 6.363636 | 60 | 0.005396951 | 0.005401981 | 6.363636 | 60 | JA |  |  | 8.181818 | 2.037669e-05 | 1.933373e-05 | 5.118%
12 | 7.272727 | 65 | 0.005402213 | 0.005406932 | 7.272727 | 65 | JA |  |  | 9.090909 | 4.296431e-05 | 4.19621e-05 | 2.333%
13 | 8.181818 | 70 | 0.005413847 | 0.005418283 | 8.181818 | 70 | JA |  |  | 10 | 8.164274e-05 | 8.13848e-05 | 0.3159%
14 | 9.090909 | 75 | 0.005436435 | 0.005440911 | 9.090909 | 75 | JA |  |  | 10.90909 | 0.0001406074 | 0.0001420584 | 1.032%
15 | 10 | 80 | 0.005475113 | 0.005480334 | 10 | 80 | JA |  |  | 11.81818 | 0.0002218808 | 0.0002258425 | 1.786%
16 | 10.90909 | 85 | 0.005534078 | 0.005541007 | 10.90909 | 85 | JA |  |  | 12.72727 | 0.0003238612 | 0.0003315971 | 2.389%
17 | 11.81818 | 90 | 0.005615351 | 0.005624792 | 11.81818 | 90 | JA |  |  | 13.63636 | 0.0004434203 | 0.0004552848 | 2.676%
18 | 12.72727 | 95 | 0.005717332 | 0.005730546 | 12.72727 | 95 | JA |  |  | 14.54545 | 0.0005750943 | 0.0005916365 | 2.876%
19 | 13.63636 | 100 | 0.005836891 | 0.005854234 | 13.63636 | 100 | JA |  |  | 15.45455 | 0.0007135019 | 0.0007357981 | 3.125%
20 | 14.54545 | 105 | 0.005968565 | 0.005990586 | 14.54545 | 105 | JA |  |  | 16.36364 | 0.0008529804 | 0.0008818658 | 3.386%
21 | 15.45455 | 110 | 0.006106973 | 0.006134747 | 15.45455 | 110 | JA |  |  | 17.27273 | 0.0009877676 | 0.001024991 | 3.768%
22 | 16.36364 | 115 | 0.006246451 | 0.006280815 | 16.36364 | 115 | JA |  |  | 18.18182 | 0.001112448 | 0.001160255 | 4.297%
23 | 17.27273 | 120 | 0.006381238 | 0.00642394 | 17.27273 | 120 | JA |  |  | 1788.182 | 0.001443591 | 0.001554391 | 7.675%
24 | 18.18182 | 125 | 0.006505918 | 0.006559204 | 18.18182 | 125 | JA |  |  | 1789.182 | 0.001443592 | 0.001554392 | 7.675%
25 | 1788.182 | 125 | 0.006837062 | 0.00695334 | 1788.182 | 125 | JA |  |  | 1790.182 | 0.001443614 | 0.001554414 | 7.675% | Auswertung Kriechdehnung 3. Zyklus |  |  | 0.8233%
26 | 1789.182 | 119.5 | 0.006837063 | 0.006953341 | 1789.182 | 119.5 | JA |  |  | 1791.182 | 0.001444051 | 0.001554869 | 7.674% | 0 | 0 | 0
27 | 1790.182 | 114 | 0.006837085 | 0.006953363 | 1790.182 | 114 | JA |  |  | 1792.182 | 0.001447189 | 0.001558183 | 7.67% | 0.9090909 | 3.292084e-06 | 3.139127e-06
28 | 1791.182 | 108.5 | 0.006837522 | 0.006953818 | 1791.182 | 108.5 | JA |  |  | 1793.182 | 0.001458728 | 0.001570353 | 7.652% | 1.818182 | 1.000966e-05 | 9.722089e-06
29 | 1792.182 | 103 | 0.00684066 | 0.006957132 | 1792.182 | 103 | JA |  |  | 1794.182 | 0.001486013 | 0.001598879 | 7.595% | 2.727273 | 2.266328e-05 | 2.238621e-05
30 | 1793.182 | 97.5 | 0.006852198 | 0.006969302 | 1793.182 | 97.5 | JA |  |  | 1795.182 | 0.001534349 | 0.001648636 | 7.449% | 3.636364 | 4.426283e-05 | 4.436015e-05
31 | 1794.182 | 92 | 0.006879484 | 0.006997828 | 1794.182 | 92 | JA |  |  | 1796.182 | 0.001605307 | 0.00172081 | 7.195% | 4.545455 | 7.815588e-05 | 7.925272e-05
32 | 1795.182 | 86.5 | 0.00692782 | 0.007047585 | 1795.182 | 86.5 | JA |  |  | 1797.182 | 0.001696322 | 0.001812972 | 6.877% | 5.454545 | 0.0001271976 | 0.00013016
33 | 1796.182 | 81 | 0.006998777 | 0.007119759 | 1796.182 | 81 | JA |  |  | 1798.182 | 0.001803209 | 0.001920192 | 6.487% | 6.363636 | 0.0001937709 | 0.0001996354
34 | 1797.182 | 75.5 | 0.007089793 | 0.007211921 | 1797.182 | 75.5 | JA |  |  | 1799.182 | 0.00192166 | 0.002038181 | 6.064% | 7.272727 | 0.0002797772 | 0.0002892926
35 | 1798.182 | 70 | 0.007196679 | 0.007319141 | 1798.182 | 70 | JA |  |  | 1800.182 | 0.002047969 | 0.002163368 | 5.635% | 8.181818 | 0.000384459 | 0.0003983679
36 | 1799.182 | 64.5 | 0.00731513 | 0.007437131 | 1799.182 | 64.5 | JA |  |  | 1801.182 | 0.002178919 | 0.002292694 | 5.222% | 9.090909 | 0.000506294 | 0.0005249626
37 | 1800.182 | 59 | 0.007441439 | 0.007562317 | 1800.182 | 59 | JA |  |  | 1802.182 | 0.002312054 | 0.00242385 | 4.835% | 10 | 0.0006429538 | 0.0006662265
38 | 1801.182 | 53.5 | 0.00757239 | 0.007691643 | 1801.182 | 53.5 | JA |  |  | 1803.182 | 0.002445484 | 0.002555068 | 4.481% | 10.90909 | 0.0007920907 | 0.0008197936
39 | 1802.182 | 48 | 0.007705524 | 0.007822799 | 1802.182 | 48 | JA |  |  | 1804.182 | 0.002577772 | 0.002685007 | 4.16% | 11.81818 | 0.0009515391 | 0.0009832539
40 | 1803.182 | 42.5 | 0.007838954 | 0.007954017 | 1803.182 | 42.5 | JA |  |  | 1805.182 | 0.002707714 | 0.002812532 | 3.871% | 12.72727 | 0.001118388 | 0.001155872
41 | 1804.182 | 37 | 0.007971243 | 0.008083956 | 1804.182 | 37 | JA |  |  | 1806.182 | 0.002834424 | 0.002936814 | 3.612% | 13.63636 | 0.001291866 | 0.001334338
42 | 1805.182 | 31.5 | 0.008101184 | 0.008211481 | 1805.182 | 31.5 | JA |  |  | 1807.182 | 0.002955396 | 0.003055518 | 3.388% | 14.54545 | 0.001469898 | 0.001517074
43 | 1806.182 | 26 | 0.008227895 | 0.008335763 | 1806.182 | 26 | JA |  |  | 1808.182 | 0.003070175 | 0.00316823 | 3.194% | 15.45455 | 0.001651282 | 0.001703505
44 | 1807.182 | 20.5 | 0.008348866 | 0.008454467 | 1807.182 | 20.5 | JA |  |  | 1809.182 | 0.003178728 | 0.003274911 | 3.026% | 16.36364 | 0.001834832 | 0.001892229
45 | 1808.182 | 15 | 0.008463645 | 0.008567179 | 1808.182 | 15 | JA |  |  | 1810.182 | 0.003280981 | 0.003375478 | 2.88% | 17.27273 | 0.002019169 | 0.0020826
46 | 1809.182 | 9.5 | 0.008572199 | 0.00867386 | 1809.182 | 9.5 | JA |  |  | 1811.182 | 0.003376862 | 0.00346985 | 2.754% | 18.18182 | 0.002203228 | 0.002273953
47 | 1810.182 | 4 | 0.008674452 | 0.008774427 | 1810.182 | 4 | JA |  |  | 1812.182 | 0.00346624 | 0.003557884 | 2.644% | 1788.182 | 0.003280327 | 0.003380279
48 | 1811.182 | -1.5 | 0.008770333 | 0.008868799 | 1811.182 | -1.5 | JA |  |  | 1813.182 | 0.003549028 | 0.003639484 | 2.549% | 1789.182 | 0.003280332 | 0.003380284
49 | 1812.182 | -7 | 0.008859711 | 0.008956833 | 1812.182 | -7 | JA |  |  | 1814.182 | 0.003625193 | 0.003714606 | 2.466% | 1790.182 | 0.003280361 | 0.003380318
50 | 1813.182 | -12.5 | 0.008942498 | 0.009038433 | 1813.182 | -12.5 | JA |  |  | 1815.182 | 0.003694724 | 0.003783223 | 2.395% | 1791.182 | 0.003280702 | 0.003380718 |  |  |  | Rampe 25°C ➔ 125°C |  |  | 125°C halten
51 | 1814.182 | -18 | 0.009018664 | 0.009113555 | 1814.182 | -18 | JA |  |  | 1816.182 | 0.003757648 | 0.00384535 | 2.334% | 1792.182 | 0.003282775 | 0.003383079 |  | Temp | Time | MJM | effMJM |  | Time | MJM | effMJM
52 | 1815.182 | -23.5 | 0.009088195 | 0.009182172 | 1815.182 | -23.5 | JA |  |  | 1817.182 | 0.003814028 | 0.003901035 | 2.281% | 1793.182 | 0.003290042 | 0.003391046 |  | 25 | 0 | 0 | 0 |  | 15.45455 | 0 | 0
53 | 1816.182 | -29 | 0.009151118 | 0.009244299 | 1816.182 | -29 | JA |  |  | 1818.182 | 0.003863988 | 0.003950388 | 2.236% | 1794.182 | 0.003307242 | 0.003409369 |  | 30 | 0.9090909 | 3.292084e-06 | 3.139127e-06 | -4.646% | 16.36364 | 0.0001835502 | 0.0001887248
54 | 1817.182 | -34.5 | 0.009207499 | 0.009299984 | 1817.182 | -34.5 | JA |  |  | 3588.182 | 0.005530886 | 0.005564728 | 0.6119% | 1795.182 | 0.003338553 | 0.003442051 |  | 35 | 1.818182 | 1.000966e-05 | 9.722089e-06 | -2.004% |  |  | 2.819%
55 | 1818.182 | -40 | 0.009257459 | 0.009349337 | 1818.182 | -40 | JA |  |  | 3589.364 | 0.005531076 | 0.005564907 | 0.6117% | 1796.182 | 0.003386481 | 0.003491455 |  | 40 | 2.727273 | 2.266328e-05 | 2.238621e-05 | 0.08292%
56 | 3588.182 | -40 | 0.01092436 | 0.01096368 | 3588.182 | -40 | JA |  |  | 3590.545 | 0.005531214 | 0.005565034 | 0.6114% | 1797.182 | 0.003451321 | 0.003557666 |  | 45 | 3.636364 | 4.426283e-05 | 4.436015e-05 | 1.733% | Rampe 125°C ➔ -40°C
57 | 3589.364 | -33.5 | 0.01092455 | 0.01096386 | 3589.364 | -33.5 | JA |  |  | 3591.727 | 0.005531308 | 0.005565117 | 0.6112% | 1798.182 | 0.003530782 | 0.003638562 |  | 50 | 4.545455 | 7.815588e-05 | 7.925272e-05 | 2.949% | Time | MJM | effMJM
58 | 3590.545 | -27 | 0.01092468 | 0.01096398 | 3590.545 | -27 | JA |  |  | 3592.909 | 0.005531372 | 0.00556517 | 0.611% | 1799.182 | 0.003622659 | 0.003731504 |  | 55 | 5.454545 | 0.0001271976 | 0.00013016 | 3.804% | 16.36364 | 0 | 0
59 | 3591.727 | -20.5 | 0.01092478 | 0.01096407 | 3591.727 | -20.5 | JA |  |  | 3594.091 | 0.005531422 | 0.005565208 | 0.6108% | 1800.182 | 0.003724208 | 0.003833728 |  | 60 | 6.363636 | 0.0001937709 | 0.0001996354 | 4.359% | 17.27273 | 0.0001843368 | 0.0001903711 | 3.274%
60 | 3592.909 | -14 | 0.01092484 | 0.01096412 | 3592.909 | -14 | JA |  |  | 3595.273 | 0.005531481 | 0.005565252 | 0.6105% | 1801.182 | 0.003832677 | 0.003942489 |  | 65 | 7.272727 | 0.0002797772 | 0.0002892926 | 4.245% | 18.18182 | 0.0003683956 | 0.0003817234 | 3.963%
61 | 3594.091 | -7.5 | 0.01092489 | 0.01096416 | 3594.091 | -7.5 | JA |  |  | 3596.455 | 0.005531602 | 0.005565343 | 0.61% | 1802.182 | 0.003945696 | 0.00405545 |  | 70 | 8.181818 | 0.000384459 | 0.0003983679 | 4.197% | 1788.182 | 0.001445494 | 0.00148805 | 2.714%
62 | 3595.273 | -1 | 0.01092495 | 0.0109642 | 3595.273 | -1 | JA |  |  | 3597.636 | 0.005531921 | 0.005565598 | 0.6088% | 1803.182 | 0.004061293 | 0.004170675 |  | 75 | 9.090909 | 0.000506294 | 0.0005249626 | 3.907% | 1789.182 | 0.0014455 | 0.001488055 | -7.207%
63 | 3596.455 | 5.5 | 0.01092507 | 0.01096429 | 3596.455 | 5.5 | JA |  |  | 3598.818 | 0.005532814 | 0.00556635 | 0.6061% | 1804.182 | 0.004177844 | 0.004286584 |  | 80 | 10 | 0.0006429538 | 0.0006662265 | 3.369% | 1790.182 | 0.001445529 | 0.001488089 | 14.97%
64 | 3597.636 | 12 | 0.01092539 | 0.01096455 | 3597.636 | 12 | JA |  |  | 3600 | 0.005535196 | 0.005568468 | 0.6011% | 1805.182 | 0.004293948 | 0.00440182 |  | 85 | 10.90909 | 0.0007920907 | 0.0008197936 | 2.971% | 1791.182 | 0.00144587 | 0.001488489 | 17.56%
65 | 3598.818 | 18.5 | 0.01092628 | 0.0109653 | 3598.818 | 18.5 | JA |  |  | 3600.909 | 0.005538936 | 0.005571918 | 0.5955% | 1806.182 | 0.004408506 | 0.004515326 |  | 90 | 11.81818 | 0.0009515391 | 0.0009832539 | 2.516% | 1792.182 | 0.001447943 | 0.001490849 | 13.83%
66 | 3600 | 25 | 0.01092867 | 0.01096742 | 3600 | 25 | JA |  |  | 3601.818 | 0.005546118 | 0.005578761 | 0.5886% | 1807.182 | 0.00451914 | 0.00462491 |  | 95 | 12.72727 | 0.001118388 | 0.001155872 | 3.458% | 1793.182 | 0.00145521 | 0.001498816 | 9.637%
67 | 3600.909 | 30 | 0.01093241 | 0.01097087 | 3600.909 | 30 | JA |  |  | 3602.727 | 0.005559054 | 0.005591418 | 0.5822% | 1808.182 | 0.004625142 | 0.004729907 |  | 100 | 13.63636 | 0.001291866 | 0.001334338 | 2.875% | 1794.182 | 0.00147241 | 0.001517139 | 6.532%
68 | 3601.818 | 35 | 0.01093959 | 0.01097771 | 3601.818 | 35 | JA |  |  | 3603.636 | 0.005580486 | 0.005612857 | 0.5801% | 1809.182 | 0.004726217 | 0.00483002 |  | 105 | 14.54545 | 0.001469898 | 0.001517074 | 2.643% | 1795.182 | 0.001503721 | 0.001549822 | 4.378%
69 | 3602.727 | 40 | 0.01095252 | 0.01099037 | 3602.727 | 40 | JA |  |  | 3604.545 | 0.005613531 | 0.005646491 | 0.5872% | 1810.182 | 0.004822089 | 0.004924978 |  | 110 | 15.45455 | 0.001651282 | 0.001703505 | 2.782% | 1796.182 | 0.001551649 | 0.001599225 | 3.079%
70 | 3603.636 | 45 | 0.01097396 | 0.01101181 | 3603.636 | 45 | JA |  |  | 3605.455 | 0.005660898 | 0.005695337 | 0.6084% | 1811.182 | 0.004912511 | 0.005014539 |  | 115 | 16.36364 | 0.001834832 | 0.001892229 | 2.819% | 1797.182 | 0.001616489 | 0.001665437 | 2.116%
71 | 3604.545 | 50 | 0.011007 | 0.01104544 | 3604.545 | 50 | JA |  |  | 3606.364 | 0.005724938 | 0.005761984 | 0.6471% | 1812.182 | 0.004997232 | 0.005098453 |  | 120 | 17.27273 | 0.002019169 | 0.0020826 | 3.274% | 1798.182 | 0.00169595 | 0.001746332 | 1.805%
72 | 3605.455 | 55 | 0.01105437 | 0.01109429 | 3605.455 | 55 | JA |  |  | 3607.273 | 0.005807617 | 0.00584817 | 0.6983% | 1813.182 | 0.00507606 | 0.005176531 |  | 125 | 18.18182 | 0.002203228 | 0.002273953 | 3.963% | 1799.182 | 0.001787827 | 0.001839274 | 1.16%
73 | 3606.364 | 60 | 0.01111841 | 0.01116093 | 3606.364 | 60 | JA |  |  | 3608.182 | 0.005908309 | 0.005953299 | 0.7615% | 1814.182 | 0.005148871 | 0.00524865 | [6 empty] | 1800.182 | 0.001889376 | 0.001941498 | 0.6648%
74 | 3607.273 | 65 | 0.01120109 | 0.01124712 | 3607.273 | 65 | JA |  |  | 3609.091 | 0.00602563 | 0.006075615 | 0.8295% | 1815.182 | 0.005215573 | 0.005314717 | [6 empty] | 1801.182 | 0.001997845 | 0.00205026 | 0.2694%
75 | 3608.182 | 70 | 0.01130178 | 0.01135225 | 3608.182 | 70 | JA |  |  | 3610 | 0.006157377 | 0.00621244 | 0.8943% | 1816.182 | 0.005276115 | 0.00537468 | [6 empty] | 1802.182 | 0.002110864 | 0.00216322 | -0.05158%
76 | 3609.091 | 75 | 0.0114191 | 0.01147456 | 3609.091 | 75 | JA |  |  | 3610.909 | 0.006301196 | 0.006361389 | 0.9553% | 1817.182 | 0.005330509 | 0.005428544 | [6 empty] | 1803.182 | 0.002226461 | 0.002278445 | -0.322%
77 | 3610 | 80 | 0.01155085 | 0.01161139 | 3610 | 80 | JA |  |  | 3611.818 | 0.006454845 | 0.00651996 | 1.009% | 1818.182 | 0.005378828 | 0.005476378 | [6 empty] | 1804.182 | 0.002343012 | 0.002394355 | -0.5501%
78 | 3610.909 | 85 | 0.01169467 | 0.01176034 | 3610.909 | 85 | JA |  |  | 3612.727 | 0.006615176 | 0.006687051 | 1.087% | 3588.182 | 0.006981337 | 0.007039064 | [6 empty] | 1805.182 | 0.002459116 | 0.00250959 | -0.7482%
79 | 3611.818 | 90 | 0.01184832 | 0.01191891 | 3611.818 | 90 | JA |  |  | 3613.636 | 0.006781296 | 0.006859408 | 1.152% | 3589.364 | 0.006981516 | 0.007039235 | [6 empty] | 1806.182 | 0.002573674 | 0.002623097 | -0.9174%
80 | 3612.727 | 95 | 0.01200865 | 0.012086 | 3612.727 | 95 | JA |  |  | 3614.545 | 0.006950794 | 0.007035152 | 1.214% | 3590.545 | 0.006981642 | 0.007039353 | [6 empty] | 1807.182 | 0.002684307 | 0.002732681 | -0.9491%
81 | 3613.636 | 100 | 0.01217477 | 0.01225836 | 3613.636 | 100 | JA |  |  | 3615.455 | 0.007122145 | 0.007213461 | 1.282% | 3591.727 | 0.006981725 | 0.007039429 | [6 empty] | 1808.182 | 0.00279031 | 0.002837678 | -0.9486%
82 | 3614.545 | 105 | 0.01234426 | 0.0124341 | 3614.545 | 105 | JA |  |  | 3616.364 | 0.007293723 | 0.007392524 | 1.355% | 3592.909 | 0.006981777 | 0.007039474 | [6 empty] | 1809.182 | 0.002891385 | 0.002937791 | -0.9517%
83 | 3615.455 | 110 | 0.01251562 | 0.01261241 | 3615.455 | 110 | JA |  |  | 3617.273 | 0.007463508 | 0.007571213 | 1.443% | 3594.091 | 0.006981812 | 0.007039503 | [6 empty] | 1810.182 | 0.002987257 | 0.003032749 | -0.9531%
84 | 3616.364 | 115 | 0.01268719 | 0.01279147 | 3616.364 | 115 | JA |  |  | 3618.182 | 0.007629634 | 0.007748221 | 1.554% | 3595.273 | 0.006981845 | 0.007039529 | [6 empty] | 1811.182 | 0.003077679 | 0.00312231 | -0.9527%
85 | 3617.273 | 120 | 0.01285698 | 0.01297016 | 3617.273 | 120 | JA |  |  | 5388.182 | 0.008414547 | 0.008631041 | 2.573% | 3596.455 | 0.006981904 | 0.007039577 | [6 empty] | 1812.182 | 0.0031624 | 0.003206224 | -0.953%
86 | 3618.182 | 125 | 0.0130231 | 0.01314717 | 3618.182 | 125 | JA |  |  | 5389.182 | 0.008414549 | 0.008631044 | 2.573% | 3597.636 | 0.006982076 | 0.007039726 | [6 empty] | 1813.182 | 0.003241228 | 0.003284301 | -0.9512%
87 | 5388.182 | 125 | 0.01380802 | 0.01402999 | 5388.182 | 125 | JA |  |  | 5390.182 | 0.008414574 | 0.008631075 | 2.573% | 3598.818 | 0.006982644 | 0.007040242 | [6 empty] | 1814.182 | 0.003314039 | 0.003356421 | -0.9501%
88 | 5389.182 | 119.5 | 0.01380802 | 0.01402999 | 5389.182 | 119.5 | JA |  |  | 5391.182 | 0.008414915 | 0.008631489 | 2.574% | 3600 | 0.006984437 | 0.007041942 | 0.8233% | [5 empty] | 1815.182 | 0.003380741 | 0.003422488 | -0.9511%
89 | 5390.182 | 114 | 0.01380804 | 0.01403002 | 5390.182 | 114 | JA |  |  | 5392.182 | 0.008417171 | 0.008634073 | 2.577% | [11 empty] | 1.235%
90 | 5391.182 | 108.5 | 0.01380839 | 0.01403044 | 5391.182 | 108.5 | JA |  |  | 5393.182 | 0.008425379 | 0.008643056 | 2.584% | Zyklusabschnitt | Anteil am Creep Strain per Cycle | MJM | effMJM | rel. Fehler |  | Anteil Fehler * Gesamtfehler
91 | 5392.182 | 103 | 0.01381064 | 0.01403302 | 5392.182 | 103 | JA |  |  | 5394.182 | 0.00844503 | 0.008663876 | 2.591% | Rampe 25°C ➔ 125°C | 31.54% | 0.002203228 | 0.002273953 | 3.21% | 123% | 1.013% | 0.5063%
92 | 5393.182 | 97.5 | 0.01381885 | 0.014042 | 5393.182 | 97.5 | JA |  |  | 5395.182 | 0.008480652 | 0.008700753 | 2.595% | 125°C halten | 15.42% | 0.001077099 | 0.001106327 | 2.714% | 50.83% | 0.4185% | 0.4185%
93 | 5394.182 | 92 | 0.0138385 | 0.01406283 | 5394.182 | 92 | JA |  |  | 5396.182 | 0.00853451 | 0.008755767 | 2.592% | Rampe 125°C ➔ -40°C | 30.05% | 0.002098501 | 0.002096099 | -0.1145% | -4.177% | -0.03439% | -0.01719%
94 | 5395.182 | 86.5 | 0.01387412 | 0.0140997 | 5395.182 | 86.5 | JA |  |  | 5397.182 | 0.008606275 | 0.008828385 | 2.581% | -40°C halten | 22.94% | 0.001602509 | 0.001562686 | -2.485% | -69.25% | -0.5702% | -0.5702%
95 | 5396.182 | 81 | 0.01392798 | 0.01415472 | 5396.182 | 81 | JA |  |  | 5398.182 | 0.008692828 | 0.008915791 | 2.565% | Rampe -40°C ➔ 25°C | 0.04438% | 3.099693e-06 | 2.878045e-06 | -7.151% | -0.3854% | -0.003173% | -0.003173%
96 | 5397.182 | 75.5 | 0.01399975 | 0.01422733 | 5397.182 | 75.5 | JA |  |  | 5399.182 | 0.00879158 | 0.00901492 | 2.54%
97 | 5398.182 | 70 | 0.0140863 | 0.01431474 | 5398.182 | 70 | JA |  |  | 5400.182 | 0.00889953 | 0.009122795 | 2.509% | Kontrolle Sum | 100% | 0.006984437 | 0.007041942 |  | 100% |  | 0.3342%
98 | 5399.182 | 64.5 | 0.01418505 | 0.01441387 | 5399.182 | 64.5 | JA |  |  | 5401.182 | 0.009013807 | 0.009236592 | 2.472%
99 | 5400.182 | 59 | 0.014293 | 0.01452174 | 5400.182 | 59 | JA |  |  | 5402.182 | 0.009132024 | 0.009353985 | 2.431%
100 | 5401.182 | 53.5 | 0.01440728 | 0.01463554 | 5401.182 | 53.5 | JA |  |  | 5403.182 | 0.00925224 | 0.009473092 | 2.387%
101 | 5402.182 | 48 | 0.01452549 | 0.01475293 | 5402.182 | 48 | JA |  |  | 5404.182 | 0.009372884 | 0.009592399 | 2.342% | Temp | Time | MJM | effMJM
102 | 5403.182 | 42.5 | 0.01464571 | 0.01487204 | 5403.182 | 42.5 | JA |  |  | 5405.182 | 0.009492608 | 0.009710611 | 2.297% | 27.5 | 0.9090909 | 3.621293e-06 | 3.453039e-06
103 | 5404.182 | 37 | 0.01476635 | 0.01499135 | 5404.182 | 37 | JA |  |  | 5406.182 | 0.009610369 | 0.009826733 | 2.251% | 32.5 | 1.818182 | 7.389331e-06 | 7.241259e-06
104 | 5405.182 | 31.5 | 0.01488608 | 0.01510956 | 5405.182 | 31.5 | JA |  |  | 5407.182 | 0.009723757 | 0.009938544 | 2.209% | 37.5 | 2.727273 | 1.391899e-05 | 1.393053e-05
105 | 5406.182 | 26 | 0.01500384 | 0.01522568 | 5406.182 | 26 | JA |  |  | 5408.182 | 0.009832121 | 0.01004544 | 2.17% | 42.5 | 3.636364 | 2.375951e-05 | 2.417134e-05
106 | 5407.182 | 20.5 | 0.01511723 | 0.01533749 | 5407.182 | 20.5 | JA |  |  | 5409.182 | 0.00993523 | 0.01014718 | 2.133% | 47.5 | 4.545455 | 3.728235e-05 | 3.838182e-05
107 | 5408.182 | 15 | 0.01522559 | 0.01544439 | 5408.182 | 15 | JA |  |  | 5410.182 | 0.01003285 | 0.01024353 | 2.1% | 52.5 | 5.454545 | 5.394586e-05 | 5.599796e-05
108 | 5409.182 | 9.5 | 0.0153287 | 0.01554613 | 5409.182 | 9.5 | JA |  |  | 5411.182 | 0.01012479 | 0.0103343 | 2.069% | 57.5 | 6.363636 | 7.323063e-05 | 7.642293e-05
109 | 5410.182 | 4 | 0.01542632 | 0.01564248 | 5410.182 | 4 | JA |  |  | 5412.182 | 0.0102108 | 0.01041926 | 2.041% | 62.5 | 7.272727 | 9.460695e-05 | 9.862298e-05
110 | 5411.182 | -1.5 | 0.01551826 | 0.01573325 | 5411.182 | -1.5 | JA |  |  | 5413.182 | 0.01029075 | 0.01049823 | 2.016% | 67.5 | 8.181818 | 0.00011515 | 0.0001199828
111 | 5412.182 | -7 | 0.01560428 | 0.01581821 | 5412.182 | -7 | JA |  |  | 5414.182 | 0.01036451 | 0.01057112 | 1.993% | 72.5 | 9.090909 | 0.0001340185 | 0.0001392541
112 | 5413.182 | -12.5 | 0.01568422 | 0.01589718 | 5413.182 | -12.5 | JA |  |  | 5415.182 | 0.01043202 | 0.01063785 | 1.973% | 77.5 | 10 | 0.0001503258 | 0.0001553903
113 | 5414.182 | -18 | 0.01575798 | 0.01597007 | 5414.182 | -18 | JA |  |  | 5416.182 | 0.01049324 | 0.01069838 | 1.955% | 82.5 | 10.90909 | 0.0001640507 | 0.0001689238
114 | 5415.182 | -23.5 | 0.01582549 | 0.0160368 | 5415.182 | -23.5 | JA |  |  | 5417.182 | 0.01054821 | 0.01075272 | 1.939% | 87.5 | 11.81818 | 0.0001753932 | 0.0001798063
115 | 5416.182 | -29 | 0.01588672 | 0.01609733 | 5416.182 | -29 | JA |  |  | 5418.182 | 0.01059701 | 0.01080096 | 1.925% | 92.5 | 12.72727 | 0.0001835334 | 0.0001898798
116 | 5417.182 | -34.5 | 0.01594168 | 0.01615167 | 5417.182 | -34.5 | JA |  |  | 7188.182 | 0.01221752 | 0.01237619 | 1.299% | 97.5 | 13.63636 | 0.0001908268 | 0.0001963126
117 | 5418.182 | -40 | 0.01599048 | 0.01619991 | 5418.182 | -40 | JA |  |  | 7189.364 | 0.0122177 | 0.01237636 | 1.299% | 102.5 | 14.54545 | 0.0001958343 | 0.0002010092
118 | 7188.182 | -40 | 0.01761099 | 0.01777514 | 7188.182 | -40 | JA |  |  | 7190.545 | 0.01221783 | 0.01237648 | 1.299% | 107.5 | 15.45455 | 0.0001995226 | 0.000205074
119 | 7189.364 | -33.5 | 0.01761117 | 0.01777531 | 7189.364 | -33.5 | JA |  |  | 7191.727 | 0.01221792 | 0.01237656 | 1.298% | 112.5 | 16.36364 | 0.0002019053 | 0.0002075973
120 | 7190.545 | -27 | 0.0176113 | 0.01777543 | 7190.545 | -27 | JA |  |  | 7192.909 | 0.01221797 | 0.01237661 | 1.298% | 117.5 | 17.27273 | 0.0002027704 | 0.0002094082
121 | 7191.727 | -20.5 | 0.01761139 | 0.01777551 | 7191.727 | -20.5 | JA |  |  | 7194.091 | 0.01221801 | 0.01237664 | 1.298% | 122.5 | 18.18182 | 0.0002024647 | 0.0002104875
122 | 7192.909 | -14 | 0.01761144 | 0.01777555 | 7192.909 | -14 | JA |  |  | 7195.273 | 0.01221805 | 0.01237667 | 1.298% | 125 | 1788.182 | 6.085304e-07 | 6.250432e-07
123 | 7194.091 | -7.5 | 0.01761148 | 0.01777559 | 7194.091 | -7.5 | JA |  |  | 7196.455 | 0.01221813 | 0.01237672 | 1.298% | 122.25 | 1789.182 | 5.393376e-09 | 5.004685e-09
124 | 7195.273 | -1 | 0.01761152 | 0.01777562 | 7195.273 | -1 | JA |  |  | 7197.636 | 0.01221833 | 0.0123769 | 1.298% | 116.75 | 1790.182 | 2.941018e-08 | 3.381428e-08
125 | 7196.455 | 5.5 | 0.0176116 | 0.01777567 | 7196.455 | 5.5 | JA |  |  | 7198.818 | 0.01221898 | 0.01237747 | 1.297% | 111.25 | 1791.182 | 3.402818e-07 | 4.000492e-07
126 | 7197.636 | 12 | 0.0176118 | 0.01777585 | 7197.636 | 12 | JA |  |  | 7200 | 0.01222093 | 0.01237926 | 1.296% | 105.75 | 1792.182 | 2.07368e-06 | 2.360537e-06
127 | 7198.818 | 18.5 | 0.01761245 | 0.01777642 | 7198.818 | 18.5 | JA |  |  | 7200.909 | 0.01222422 | 0.0123824 | 1.294% | 100.25 | 1793.182 | 7.266638e-06 | 7.966932e-06
128 | 7200 | 25 | 0.0176144 | 0.01777821 | 7200 | 25 | JA |  |  | 7201.818 | 0.01223094 | 0.01238898 | 1.292% | 94.75 | 1794.182 | 1.719968e-05 | 1.832317e-05
129 | 7200.909 | 30 | 0.01761769 | 0.01778135 | 7200.909 | 30 | JA |  |  | 7202.727 | 0.01224359 | 0.01240165 | 1.291% | 89.25 | 1795.182 | 3.131165e-05 | 3.268235e-05
130 | 7201.818 | 35 | 0.01762441 | 0.01778793 | 7201.818 | 35 | JA |  |  | 7203.636 | 0.01226519 | 0.01242362 | 1.292% | 83.75 | 1796.182 | 4.79279e-05 | 4.940349e-05
131 | 7202.727 | 40 | 0.01763706 | 0.01780059 | 7202.727 | 40 | JA |  |  | 7204.545 | 0.01229908 | 0.01245851 | 1.296% | 78.25 | 1797.182 | 6.484e-05 | 6.621185e-05
132 | 7203.636 | 45 | 0.01765866 | 0.01782257 | 7203.636 | 45 | JA |  |  | 7205.455 | 0.01234812 | 0.01250942 | 1.306% | 72.75 | 1798.182 | 7.946116e-05 | 8.089516e-05
133 | 7204.545 | 50 | 0.01769255 | 0.01785746 | 7204.545 | 50 | JA |  |  | 7206.364 | 0.0124147 | 0.01257889 | 1.323% | 67.25 | 1799.182 | 9.187655e-05 | 9.294192e-05
134 | 7205.455 | 55 | 0.01774159 | 0.01790837 | 7205.455 | 55 | JA |  |  | 7207.273 | 0.0125007 | 0.01266855 | 1.343% | 61.75 | 1800.182 | 0.000101549 | 0.0001022241
135 | 7206.364 | 60 | 0.01780817 | 0.01797784 | 7206.364 | 60 | JA |  |  | 7208.182 | 0.01260539 | 0.01277763 | 1.366% | 56.25 | 1801.182 | 0.0001084694 | 0.0001087616
136 | 7207.273 | 65 | 0.01789417 | 0.0180675 | 7207.273 | 65 | JA |  |  | 7209.091 | 0.01272722 | 0.01290422 | 1.391% | 50.75 | 1802.182 | 0.0001130187 | 0.0001129604
137 | 7208.182 | 70 | 0.01799886 | 0.01817658 | 7208.182 | 70 | JA |  |  | 7210 | 0.01286388 | 0.01304549 | 1.412% | 45.25 | 1803.182 | 0.0001155972 | 0.000115225
138 | 7209.091 | 75 | 0.01812069 | 0.01830317 | 7209.091 | 75 | JA |  |  | 7210.909 | 0.01301302 | 0.01319905 | 1.43% | 39.75 | 1804.182 | 0.000116551 | 0.0001159098
139 | 7210 | 80 | 0.01825735 | 0.01844443 | 7210 | 80 | JA |  |  | 7211.818 | 0.01317247 | 0.01336251 | 1.443% | 34.25 | 1805.182 | 0.0001161038 | 0.0001152351
140 | 7210.909 | 85 | 0.01840649 | 0.018598 | 7210.909 | 85 | JA |  |  | 7212.727 | 0.01333931 | 0.01353513 | 1.468% | 28.75 | 1806.182 | 0.0001145579 | 0.0001135069
141 | 7211.818 | 90 | 0.01856594 | 0.01876146 | 7211.818 | 90 | JA |  |  | 7213.636 | 0.01351279 | 0.0137136 | 1.486% | 23.25 | 1807.182 | 0.0001106337 | 0.0001095837
142 | 7212.727 | 95 | 0.01873278 | 0.01893408 | 7212.727 | 95 | JA |  |  | 7214.545 | 0.01369082 | 0.01389633 | 1.501% | 17.75 | 1808.182 | 0.0001060023 | 0.0001049967
143 | 7213.636 | 100 | 0.01890626 | 0.01911255 | 7213.636 | 100 | JA |  |  | 7215.455 | 0.01387221 | 0.01408276 | 1.518% | 12.25 | 1809.182 | 0.0001010755 | 0.0001001135
144 | 7214.545 | 105 | 0.01908429 | 0.01929528 | 7214.545 | 105 | JA |  |  | 7216.364 | 0.01405576 | 0.01427149 | 1.535% | 6.75 | 1810.182 | 9.587156e-05 | 9.49578e-05
145 | 7215.455 | 110 | 0.01926568 | 0.01948171 | 7215.455 | 110 | JA |  |  | 7217.273 | 0.0142401 | 0.01446186 | 1.557% | 1.25 | 1811.182 | 9.042222e-05 | 8.956078e-05
146 | 7216.364 | 115 | 0.01944923 | 0.01967044 | 7216.364 | 115 | JA |  |  | 7218.182 | 0.01442415 | 0.01465321 | 1.588% | -4.25 | 1812.182 | 8.472137e-05 | 8.391396e-05
147 | 7217.273 | 120 | 0.01963357 | 0.01986081 | 7217.273 | 120 | JA |  |  | 8988.182 | 0.01550125 | 0.01575954 | 1.666% | -9.75 | 1813.182 | 7.882765e-05 | 7.807787e-05
148 | 7218.182 | 125 | 0.01981762 | 0.02005216 | 7218.182 | 125 | JA |  |  | 8989.182 | 0.01550126 | 0.01575954 | 1.666% | -15.25 | 1814.182 | 7.281122e-05 | 7.211941e-05
149 | 8988.182 | 125 | 0.02089472 | 0.02115849 | 8988.182 | 125 | JA |  |  | 8990.182 | 0.01550129 | 0.01575958 | 1.666% | -20.75 | 1815.182 | 6.670162e-05 | 6.606722e-05
150 | 8989.182 | 119.5 | 0.02089473 | 0.02115849 | 8989.182 | 119.5 | JA |  |  | 8991.182 | 0.01550163 | 0.01575998 | 1.667% | -26.25 | 1816.182 | 6.054248e-05 | 5.996255e-05
151 | 8990.182 | 114 | 0.02089476 | 0.02115853 | 8990.182 | 114 | JA |  |  | 8992.182 | 0.0155037 | 0.01576234 | 1.668% | -31.75 | 1817.182 | 5.439333e-05 | 5.386366e-05
152 | 8991.182 | 108.5 | 0.0208951 | 0.02115893 | 8991.182 | 108.5 | JA |  |  | 8993.182 | 0.01551097 | 0.0157703 | 1.672% | -37.25 | 1818.182 | 4.83189265e-05 | 4.783478e-05
153 | 8992.182 | 103 | 0.02089717 | 0.02116129 | 8992.182 | 103 | JA |  |  | 8994.182 | 0.01552817 | 0.01578863 | 1.677% | -40 | 3588.182 | 9.053725e-07 | 8.828734e-07
154 | 8993.182 | 97.5 | 0.02090444 | 0.02116925 | 8993.182 | 97.5 | JA |  |  | 8995.182 | 0.01555948 | 0.01582131 | 1.683% | -36.75 | 3589.364 | 1.510205e-07 | 1.442078e-07
155 | 8994.182 | 92 | 0.02092164 | 0.02118758 | 8994.182 | 92 | JA |  |  | 8996.182 | 0.01560741 | 0.01587071 | 1.687% | -30.25 | 3590.545 | 1.071041e-07 | 1.003591e-07
156 | 8995.182 | 86.5 | 0.02095295 | 0.02122026 | 8995.182 | 86.5 | JA |  |  | 8997.182 | 0.01567225 | 0.01593693 | 1.689% | -23.75 | 3591.727 | 7.017658e-08 | 6.381865e-08
157 | 8996.182 | 81 | 0.02100088 | 0.02126966 | 8996.182 | 81 | JA |  |  | 8998.182 | 0.01575171 | 0.01601782 | 1.689% | -17.25 | 3592.909 | 4.421891e-08 | 3.852231e-08
158 | 8997.182 | 75.5 | 0.02106572 | 0.02133587 | 8997.182 | 75.5 | JA |  |  | 8999.182 | 0.01584359 | 0.01611076 | 1.686% | -10.75 | 3594.091 | 2.965592e-08 | 2.436404e-08
159 | 8998.182 | 70 | 0.02114518 | 0.02141677 | 8998.182 | 70 | JA |  |  | 9000.182 | 0.01594513 | 0.01621299 | 1.68% | -4.25 | 3595.273 | 2.757688e-08 | 2.182602e-08
160 | 8999.182 | 64.5 | 0.02123706 | 0.02150971 | 8999.182 | 64.5 | JA |  |  | 9001.182 | 0.0160536 | 0.01632175 | 1.67% | 2.25 | 3596.455 | 4.997796e-08 | 4.088986e-08
161 | 9000.182 | 59 | 0.0213386 | 0.02161194 | 9000.182 | 59 | JA |  |  | 9002.182 | 0.01616662 | 0.01643471 | 1.658% | 8.75 | 3597.636 | 1.457835e-07 | 1.262227e-07
162 | 9001.182 | 53.5 | 0.02144707 | 0.0217207 | 9001.182 | 53.5 | JA |  |  | 9003.182 | 0.01628222 | 0.01654993 | 1.644% | 15.25 | 3598.818 | 4.801344e-07 | 4.36566e-07
163 | 9002.182 | 48 | 0.02156009 | 0.02183366 | 9002.182 | 48 | JA |  |  | 9004.182 | 0.01639877 | 0.01666584 | 1.629% | 21.75 | 3600
164 | 9003.182 | 42.5 | 0.02167569 | 0.02194888 | 9003.182 | 42.5 | JA |  |  | 9005.182 | 0.01651487 | 0.01678108 | 1.612%
165 | 9004.182 | 37 | 0.02179224 | 0.02206479 | 9004.182 | 37 | JA |  |  | 9006.182 | 0.01662943 | 0.01689459 | 1.594%
166 | 9005.182 | 31.5 | 0.02190834 | 0.02218003 | 9005.182 | 31.5 | JA |  |  | 9007.182 | 0.01674007 | 0.01700417 | 1.578%
167 | 9006.182 | 26 | 0.0220229 | 0.02229353 | 9006.182 | 26 | JA |  |  | 9008.182 | 0.01684607 | 0.01710917 | 1.562%
168 | 9007.182 | 20.5 | 0.02213354 | 0.02240312 | 9007.182 | 20.5 | JA |  |  | 9009.182 | 0.01694714 | 0.01720928 | 1.547%
169 | 9008.182 | 15 | 0.02223954 | 0.02250811 | 9008.182 | 15 | JA |  |  | 9010.182 | 0.01704302 | 0.01730424 | 1.533%
170 | 9009.182 | 9.5 | 0.02234061 | 0.02260823 | 9009.182 | 9.5 | JA |  |  | 9011.182 | 0.01713344 | 0.0173938 | 1.52%
171 | 9010.182 | 4 | 0.02243649 | 0.02270319 | 9010.182 | 4 | JA |  |  | 9012.182 | 0.01721816 | 0.01747771 | 1.507%
172 | 9011.182 | -1.5 | 0.02252691 | 0.02279275 | 9011.182 | -1.5 | JA |  |  | 9013.182 | 0.01729699 | 0.01755579 | 1.496%
173 | 9012.182 | -7 | 0.02261163 | 0.02287666 | 9012.182 | -7 | JA |  |  | 9014.182 | 0.0173698 | 0.01762791 | 1.486%
174 | 9013.182 | -12.5 | 0.02269046 | 0.02295474 | 9013.182 | -12.5 | JA |  |  | 9015.182 | 0.0174365 | 0.01769398 | 1.477%
175 | 9014.182 | -18 | 0.02276327 | 0.02302686 | 9014.182 | -18 | JA |  |  | 9016.182 | 0.01749704 | 0.01775394 | 1.468%
176 | 9015.182 | -23.5 | 0.02282997 | 0.02309293 | 9015.182 | -23.5 | JA |  |  | 9017.182 | 0.01755144 | 0.0178078 | 1.461%
177 | 9016.182 | -29 | 0.02289051 | 0.02315289 | 9016.182 | -29 | JA |  |  | 9018.182 | 0.01759975 | 0.01785564 | 1.454%
178 | 9017.182 | -34.5 | 0.02294491 | 0.02320675 | 9017.182 | -34.5 | JA |  |  | 10788.18 | 0.01920226 | 0.01941832 | 1.125%
179 | 9018.182 | -40 | 0.02299322 | 0.02325459 | 9018.182 | -40 | JA |  |  | 10789.36 | 0.01920244 | 0.01941849 | 1.125%
180 | 10788.18 | -40 | 0.02459573 | 0.02481727 | 10788.18 | -40 | JA |  |  | 10790.55 | 0.01920257 | 0.01941861 | 1.125%
181 | 10789.36 | -33.5 | 0.02459591 | 0.02481744 | 10789.36 | -33.5 | JA |  |  | 10791.73 | 0.01920265 | 0.01941869 | 1.125%
182 | 10790.55 | -27 | 0.02459604 | 0.02481756 | 10790.55 | -27 | JA |  |  | 10792.91 | 0.0192027 | 0.01941873 | 1.125%
183 | 10791.73 | -20.5 | 0.02459612 | 0.02481764 | 10791.73 | -20.5 | JA |  |  | 10794.09 | 0.01920274 | 0.01941876 | 1.125%
184 | 10792.91 | -14 | 0.02459617 | 0.02481768 | 10792.91 | -14 | JA |  |  | 10795.27 | 0.01920277 | 0.01941879 | 1.125%
185 | 10794.09 | -7.5 | 0.02459621 | 0.02481771 | 10794.09 | -7.5 | JA |  |  | 10796.45 | 0.01920283 | 0.01941884 | 1.125%
186 | 10795.27 | -1 | 0.02459624 | 0.02481774 | 10795.27 | -1 | JA |  |  | 10797.64 | 0.019203 | 0.01941899 | 1.125%
187 | 10796.45 | 5.5 | 0.0245963 | 0.02481779 | 10796.45 | 5.5 | JA |  |  | 10798.82 | 0.01920357 | 0.0194195 | 1.124%
188 | 10797.64 | 12 | 0.02459647 | 0.02481793 | 10797.64 | 12 | JA |  |  | 10800 | 0.01920536 | 0.0194212 | 1.124%
189 | 10798.82 | 18.5 | 0.02459704 | 0.02481845 | 10798.82 | 18.5 | JA
190 | 10800 | 25 | 0.02459883 | 0.02482015 | 10800 | 25 | JA