## Daten MJM
LS | nlcreq | Temp | Time
1 | 4.947501e-16 | -273.15 | -1301.718
2 | 0.001869846 | -273.15 | -1172.218
3 | 0.004428043 | -273.15 | -1001.818
4 | 0.005393471 | -273.15 | -1.818182
5 | 0.005393576 | -273.15 | -0.9090909091
6 | 0.00539362 | -273.15 | 0
7 | 0.00539366 | -273.15 | 0.9090909091
8 | 0.005393749 | -273.15 | 1.818182
9 | 0.005394018 | -273.15 | 2.727273
10 | 0.005394813 | -273.15 | 3.636364
11 | 0.005396951 | -273.15 | 4.545455
12 | 0.005402213 | -273.15 | 5.454545
13 | 0.005413847 | -273.15 | 6.363636
14 | 0.005436435 | -273.15 | 7.272727
15 | 0.005475113 | -273.15 | 8.181818
16 | 0.005534078 | -273.15 | 9.090909
17 | 0.005615351 | -273.15 | 10
18 | 0.005717332 | -273.15 | 10.90909
19 | 0.005836891 | -273.15 | 11.81818
20 | 0.005968565 | -273.15 | 12.72727
21 | 0.006106973 | -273.15 | 13.63636
22 | 0.006246451 | -273.15 | 14.54545
23 | 0.006381238 | -273.15 | 15.45455
24 | 0.006505918 | -273.15 | 16.36364
25 | 0.006837062 | -273.15 | 1786.364
26 | 0.006837063 | -273.15 | 1787.364
27 | 0.006837085 | -273.15 | 1788.364
28 | 0.006837522 | -273.15 | 1789.364
29 | 0.00684066 | -273.15 | 1790.364
30 | 0.006852198 | -273.15 | 1791.364
31 | 0.006879484 | -273.15 | 1792.364
32 | 0.00692782 | -273.15 | 1793.364
33 | 0.006998777 | -273.15 | 1794.364
34 | 0.007089793 | -273.15 | 1795.364
35 | 0.007196679 | -273.15 | 1796.364
36 | 0.00731513 | -273.15 | 1797.364
37 | 0.007441439 | -273.15 | 1798.364
38 | 0.00757239 | -273.15 | 1799.364
39 | 0.007705524 | -273.15 | 1800.364
40 | 0.007838954 | -273.15 | 1801.364
41 | 0.007971243 | -273.15 | 1802.364
42 | 0.008101184 | -273.15 | 1803.364
43 | 0.008227895 | -273.15 | 1804.364
44 | 0.008348866 | -273.15 | 1805.364
45 | 0.008463645 | -273.15 | 1806.364
46 | 0.008572199 | -273.15 | 1807.364
47 | 0.008674452 | -273.15 | 1808.364
48 | 0.008770333 | -273.15 | 1809.364
49 | 0.008859711 | -273.15 | 1810.364
50 | 0.008942498 | -273.15 | 1811.364
51 | 0.009018664 | -273.15 | 1812.364
52 | 0.009088195 | -273.15 | 1813.364
53 | 0.009151118 | -273.15 | 1814.364
54 | 0.009207499 | -273.15 | 1815.364
55 | 0.009257459 | -273.15 | 1816.364
56 | 0.01092436 | -273.15 | 3586.364
57 | 0.01092455 | -273.15 | 3587.545
58 | 0.01092468 | -273.15 | 3588.727
59 | 0.01092478 | -273.15 | 3589.909
60 | 0.01092484 | -273.15 | 3591.091
61 | 0.01092489 | -273.15 | 3592.273
62 | 0.01092495 | -273.15 | 3593.455
63 | 0.01092507 | -273.15 | 3594.636
64 | 0.01092539 | -273.15 | 3595.818
65 | 0.01092628 | -273.15 | 3597
66 | 0.01092867 | -273.15 | 3598.182
67 | 0.01093241 | -273.15 | 3599.091
68 | 0.01093959 | -273.15 | 3600
69 | 0.01095252 | -273.15 | 3600.909
70 | 0.01097396 | -273.15 | 3601.818
71 | 0.011007 | -273.15 | 3602.727
72 | 0.01105437 | -273.15 | 3603.636
73 | 0.01111841 | -273.15 | 3604.545
74 | 0.01120109 | -273.15 | 3605.455
75 | 0.01130178 | -273.15 | 3606.364
76 | 0.0114191 | -273.15 | 3607.273
77 | 0.01155085 | -273.15 | 3608.182
78 | 0.01169467 | -273.15 | 3609.091
79 | 0.01184832 | -273.15 | 3610
80 | 0.01200865 | -273.15 | 3610.909
81 | 0.01217477 | -273.15 | 3611.818
82 | 0.01234426 | -273.15 | 3612.727
83 | 0.01251562 | -273.15 | 3613.636
84 | 0.01268719 | -273.15 | 3614.545
85 | 0.01285698 | -273.15 | 3615.455
86 | 0.0130231 | -273.15 | 3616.364
87 | 0.01380802 | -273.15 | 5386.364
88 | 0.01380802 | -273.15 | 5387.364
89 | 0.01380804 | -273.15 | 5388.364
90 | 0.01380839 | -273.15 | 5389.364
91 | 0.01381064 | -273.15 | 5390.364
92 | 0.01381885 | -273.15 | 5391.364
93 | 0.0138385 | -273.15 | 5392.364
94 | 0.01387412 | -273.15 | 5393.364
95 | 0.01392798 | -273.15 | 5394.364
96 | 0.01399975 | -273.15 | 5395.364
97 | 0.0140863 | -273.15 | 5396.364
98 | 0.01418505 | -273.15 | 5397.364
99 | 0.014293 | -273.15 | 5398.364
100 | 0.01440728 | -273.15 | 5399.364
101 | 0.01452549 | -273.15 | 5400.364
102 | 0.01464571 | -273.15 | 5401.364
103 | 0.01476635 | -273.15 | 5402.364
104 | 0.01488608 | -273.15 | 5403.364
105 | 0.01500384 | -273.15 | 5404.364
106 | 0.01511723 | -273.15 | 5405.364
107 | 0.01522559 | -273.15 | 5406.364
108 | 0.0153287 | -273.15 | 5407.364
109 | 0.01542632 | -273.15 | 5408.364
110 | 0.01551826 | -273.15 | 5409.364
111 | 0.01560428 | -273.15 | 5410.364
112 | 0.01568422 | -273.15 | 5411.364
113 | 0.01575798 | -273.15 | 5412.364
114 | 0.01582549 | -273.15 | 5413.364
115 | 0.01588672 | -273.15 | 5414.364
116 | 0.01594168 | -273.15 | 5415.364
117 | 0.01599048 | -273.15 | 5416.364
118 | 0.01761099 | -273.15 | 7186.364
119 | 0.01761117 | -273.15 | 7187.545
120 | 0.0176113 | -273.15 | 7188.727
121 | 0.01761139 | -273.15 | 7189.909
122 | 0.01761144 | -273.15 | 7191.091
123 | 0.01761148 | -273.15 | 7192.273
124 | 0.01761152 | -273.15 | 7193.455
125 | 0.0176116 | -273.15 | 7194.636
126 | 0.0176118 | -273.15 | 7195.818
127 | 0.01761245 | -273.15 | 7197
128 | 0.0176144 | -273.15 | 7198.182
129 | 0.01761769 | -273.15 | 7199.091
130 | 0.01762441 | -273.15 | 7200
131 | 0.01763706 | -273.15 | 7200.909
132 | 0.01765866 | -273.15 | 7201.818
133 | 0.01769255 | -273.15 | 7202.727
134 | 0.01774159 | -273.15 | 7203.636
135 | 0.01780817 | -273.15 | 7204.545
136 | 0.01789417 | -273.15 | 7205.455
137 | 0.01799886 | -273.15 | 7206.364
138 | 0.01812069 | -273.15 | 7207.273
139 | 0.01825735 | -273.15 | 7208.182
140 | 0.01840649 | -273.15 | 7209.091
141 | 0.01856594 | -273.15 | 7210
142 | 0.01873278 | -273.15 | 7210.909
143 | 0.01890626 | -273.15 | 7211.818
144 | 0.01908429 | -273.15 | 7212.727
145 | 0.01926568 | -273.15 | 7213.636
146 | 0.01944923 | -273.15 | 7214.545
147 | 0.01963357 | -273.15 | 7215.455
148 | 0.01981762 | -273.15 | 7216.364
149 | 0.02089472 | -273.15 | 8986.364
150 | 0.02089473 | -273.15 | 8987.364
151 | 0.02089476 | -273.15 | 8988.364
152 | 0.0208951 | -273.15 | 8989.364
153 | 0.02089717 | -273.15 | 8990.364
154 | 0.02090444 | -273.15 | 8991.364
155 | 0.02092164 | -273.15 | 8992.364
156 | 0.02095295 | -273.15 | 8993.364
157 | 0.02100088 | -273.15 | 8994.364
158 | 0.02106572 | -273.15 | 8995.364
159 | 0.02114518 | -273.15 | 8996.364
160 | 0.02123706 | -273.15 | 8997.364
161 | 0.0213386 | -273.15 | 8998.364
162 | 0.02144707 | -273.15 | 8999.364
163 | 0.02156009 | -273.15 | 9000.364
164 | 0.02167569 | -273.15 | 9001.364
165 | 0.02179224 | -273.15 | 9002.364
166 | 0.02190834 | -273.15 | 9003.364
167 | 0.0220229 | -273.15 | 9004.364
168 | 0.02213354 | -273.15 | 9005.364
169 | 0.02223954 | -273.15 | 9006.364
170 | 0.02234061 | -273.15 | 9007.364
171 | 0.02243649 | -273.15 | 9008.364
172 | 0.02252691 | -273.15 | 9009.364
173 | 0.02261163 | -273.15 | 9010.364
174 | 0.02269046 | -273.15 | 9011.364
175 | 0.02276327 | -273.15 | 9012.364
176 | 0.02282997 | -273.15 | 9013.364
177 | 0.02289051 | -273.15 | 9014.364
178 | 0.02294491 | -273.15 | 9015.364
179 | 0.02299322 | -273.15 | 9016.364
180 | 0.02459573 | -273.15 | 10786.36
181 | 0.02459591 | -273.15 | 10787.55
182 | 0.02459604 | -273.15 | 10788.73
183 | 0.02459612 | -273.15 | 10789.91
184 | 0.02459617 | -273.15 | 10791.09
185 | 0.02459621 | -273.15 | 10792.27
186 | 0.02459624 | -273.15 | 10793.45
187 | 0.0245963 | -273.15 | 10794.64
188 | 0.02459647 | -273.15 | 10795.82
189 | 0.02459704 | -273.15 | 10797
190 | 0.02459883 | -273.15 | 10798.18

## Daten effMJM
LS | nlcreq | Temp | Time
1 | 4.427711e-16 | 150 | -1301.718
2 | 0.002008897 | 96 | -1172.218
3 | 0.004500068 | 25 | -1001.818
4 | 0.005397909 | 25 | -1.818182
5 | 0.005397997 | 30 | -0.9090909091
6 | 0.00539803 | 35 | 0
7 | 0.005398058 | 40 | 0.9090909091
8 | 0.005398124 | 45 | 1.818182
9 | 0.005398338 | 50 | 2.727273
10 | 0.005399014 | 55 | 3.636364
11 | 0.005400936 | 60 | 4.545455
12 | 0.005405881 | 65 | 5.454545
13 | 0.005417226 | 70 | 6.363636
14 | 0.005439865 | 75 | 7.272727
15 | 0.005479357 | 80 | 8.181818
16 | 0.005540129 | 85 | 9.090909
17 | 0.00562413 | 90 | 10
18 | 0.005730071 | 95 | 10.90909
19 | 0.005853902 | 100 | 11.81818
20 | 0.005990508 | 105 | 12.72727
21 | 0.006134787 | 110 | 13.63636
22 | 0.006281122 | 115 | 14.54545
23 | 0.006424514 | 120 | 15.45455
24 | 0.006559951 | 125 | 16.36364
25 | 0.006958979 | 125 | 1786.364
26 | 0.00695898 | 119.5 | 1787.364
27 | 0.006959003 | 114 | 1788.364
28 | 0.006959458 | 108.5 | 1789.364
29 | 0.006962775 | 103 | 1790.364
30 | 0.006974956 | 97.5 | 1791.364
31 | 0.007003496 | 92 | 1792.364
32 | 0.007053256 | 86.5 | 1793.364
33 | 0.007125402 | 81 | 1794.364
34 | 0.007217487 | 75.5 | 1795.364
35 | 0.007324593 | 70 | 1796.364
36 | 0.007442442 | 64.5 | 1797.364
37 | 0.007567472 | 59 | 1798.364
38 | 0.007696636 | 53.5 | 1799.364
39 | 0.007827629 | 48 | 1800.364
40 | 0.007958691 | 42.5 | 1801.364
41 | 0.008088482 | 37 | 1802.364
42 | 0.008215871 | 31.5 | 1803.364
43 | 0.00834003 | 26 | 1804.364
44 | 0.008458635 | 20.5 | 1805.364
45 | 0.008571269 | 15 | 1806.364
46 | 0.008677892 | 9.5 | 1807.364
47 | 0.008778418 | 4 | 1808.364
48 | 0.008872763 | -1.5 | 1809.364
49 | 0.008960785 | -7 | 1810.364
50 | 0.00904238 | -12.5 | 1811.364
51 | 0.009117504 | -18 | 1812.364
52 | 0.009186127 | -23.5 | 1813.364
53 | 0.009248259 | -29 | 1814.364
54 | 0.009303948 | -34.5 | 1815.364
55 | 0.009353306 | -40 | 1816.364
56 | 0.01096708 | -40 | 3586.364
57 | 0.01096726 | -33.5 | 3587.545
58 | 0.01096738 | -27 | 3588.727
59 | 0.01096747 | -20.5 | 3589.909
60 | 0.01096752 | -14 | 3591.091
61 | 0.01096756 | -7.5 | 3592.273
62 | 0.0109676 | -1 | 3593.455
63 | 0.01096769 | 5.5 | 3594.636
64 | 0.01096794 | 12 | 3595.818
65 | 0.01096869 | 18.5 | 3597
66 | 0.0109708 | 25 | 3598.182
67 | 0.01097425 | 30 | 3599.091
68 | 0.01098107 | 35 | 3600
69 | 0.01099371 | 40 | 3600.909
70 | 0.01101512 | 45 | 3601.818
71 | 0.01104871 | 50 | 3602.727
72 | 0.01109753 | 55 | 3603.636
73 | 0.01116416 | 60 | 3604.545
74 | 0.01125037 | 65 | 3605.455
75 | 0.01135558 | 70 | 3606.364
76 | 0.01147806 | 75 | 3607.273
77 | 0.0116152 | 80 | 3608.182
78 | 0.01176438 | 85 | 3609.091
79 | 0.01192333 | 90 | 3610
80 | 0.01209068 | 95 | 3610.909
81 | 0.01226323 | 100 | 3611.818
82 | 0.01243931 | 105 | 3612.727
83 | 0.01261779 | 110 | 3613.636
84 | 0.01279721 | 115 | 3614.545
85 | 0.01297623 | 120 | 3615.455
86 | 0.01315352 | 125 | 3616.364
87 | 0.01404137 | 125 | 5386.364
88 | 0.01404137 | 119.5 | 5387.364
89 | 0.0140414 | 114 | 5388.364
90 | 0.01404182 | 108.5 | 5389.364
91 | 0.01404442 | 103 | 5390.364
92 | 0.01405344 | 97.5 | 5391.364
93 | 0.01407431 | 92 | 5392.364
94 | 0.01411124 | 86.5 | 5393.364
95 | 0.0141663 | 81 | 5394.364
96 | 0.01423895 | 75.5 | 5395.364
97 | 0.01432637 | 70 | 5396.364
98 | 0.01442549 | 64.5 | 5397.364
99 | 0.01453334 | 59 | 5398.364
100 | 0.01464711 | 53.5 | 5399.364
101 | 0.01476445 | 48 | 5400.364
102 | 0.01488351 | 42.5 | 5401.364
103 | 0.01500276 | 37 | 5402.364
104 | 0.01512091 | 31.5 | 5403.364
105 | 0.01523698 | 26 | 5404.364
106 | 0.01534874 | 20.5 | 5405.364
107 | 0.0154556 | 15 | 5406.364
108 | 0.01555732 | 9.5 | 5407.364
109 | 0.01565366 | 4 | 5408.364
110 | 0.01574443 | -1.5 | 5409.364
111 | 0.01582939 | -7 | 5410.364
112 | 0.01590837 | -12.5 | 5411.364
113 | 0.01598128 | -18 | 5412.364
114 | 0.01604802 | -23.5 | 5413.364
115 | 0.01610856 | -29 | 5414.364
116 | 0.01616291 | -34.5 | 5415.364
117 | 0.01621116 | -40 | 5416.364
118 | 0.01778611 | -40 | 7186.364
119 | 0.01778628 | -33.5 | 7187.545
120 | 0.0177864 | -27 | 7188.727
121 | 0.01778648 | -20.5 | 7189.909
122 | 0.01778653 | -14 | 7191.091
123 | 0.01778656 | -7.5 | 7192.273
124 | 0.01778659 | -1 | 7193.455
125 | 0.01778664 | 5.5 | 7194.636
126 | 0.01778682 | 12 | 7195.818
127 | 0.01778739 | 18.5 | 7197
128 | 0.01778918 | 25 | 7198.182
129 | 0.01779231 | 30 | 7199.091
130 | 0.01779889 | 35 | 7200
131 | 0.01781154 | 40 | 7200.909
132 | 0.01783349 | 45 | 7201.818
133 | 0.01786836 | 50 | 7202.727
134 | 0.01791924 | 55 | 7203.636
135 | 0.01798871 | 60 | 7204.545
136 | 0.01807839 | 65 | 7205.455
137 | 0.01818754 | 70 | 7206.364
138 | 0.01831429 | 75 | 7207.273
139 | 0.01845583 | 80 | 7208.182
140 | 0.01860959 | 85 | 7209.091
141 | 0.01877339 | 90 | 7210
142 | 0.01894621 | 95 | 7210.909
143 | 0.01912482 | 100 | 7211.818
144 | 0.01930781 | 105 | 7212.727
145 | 0.01949433 | 110 | 7213.636
146 | 0.0196833 | 115 | 7214.545
147 | 0.01987388 | 120 | 7215.455
148 | 0.02006537 | 125 | 7216.364
149 | 0.02117462 | 125 | 8986.364
150 | 0.02117462 | 119.5 | 8987.364
151 | 0.02117465 | 114 | 8988.364
152 | 0.02117506 | 108.5 | 8989.364
153 | 0.02117742 | 103 | 8990.364
154 | 0.0211854 | 97.5 | 8991.364
155 | 0.02120374 | 92 | 8992.364
156 | 0.02123645 | 86.5 | 8993.364
157 | 0.02128588 | 81 | 8994.364
158 | 0.02135211 | 75.5 | 8995.364
159 | 0.02143302 | 70 | 8996.364
160 | 0.02152596 | 64.5 | 8997.364
161 | 0.02162818 | 59 | 8998.364
162 | 0.02173692 | 53.5 | 8999.364
163 | 0.02184985 | 48 | 9000.364
164 | 0.02196504 | 42.5 | 9001.364
165 | 0.02208091 | 37 | 9002.364
166 | 0.0221961 | 31.5 | 9003.364
167 | 0.02230956 | 26 | 9004.364
168 | 0.02241911 | 20.5 | 9005.364
169 | 0.02252408 | 15 | 9006.364
170 | 0.02262418 | 9.5 | 9007.364
171 | 0.02271913 | 4 | 9008.364
172 | 0.0228087 | -1.5 | 9009.364
173 | 0.02289262 | -7 | 9010.364
174 | 0.02297071 | -12.5 | 9011.364
175 | 0.02304285 | -18 | 9012.364
176 | 0.02310893 | -23.5 | 9013.364
177 | 0.02316891 | -29 | 9014.364
178 | 0.02322278 | -34.5 | 9015.364
179 | 0.02327063 | -40 | 9016.364
180 | 0.02483313 | -40 | 10786.36
181 | 0.0248333 | -33.5 | 10787.55
182 | 0.02483342 | -27 | 10788.73
183 | 0.02483349 | -20.5 | 10789.91
184 | 0.02483354 | -14 | 10791.09
185 | 0.02483357 | -7.5 | 10792.27
186 | 0.02483359 | -1 | 10793.45
187 | 0.02483364 | 5.5 | 10794.64
188 | 0.02483379 | 12 | 10795.82
189 | 0.0248343 | 18.5 | 10797 | #REF!
190 | 0.024836 | 25 | 10798.18

## Zeit¦Temp
Temp | Time | Time old and wrong
150 | 1300 | -1301.718
96 | -1170.4 | -1172.218
25 | -1000 | -1001.818
25 | 0 | -1.818182
30 | 0.9090909091 | -0.9090909091
35 | 1.818182 | 0
40 | 2.727273 | 0.9090909091
45 | 3.636364 | 1.818182
50 | 4.545455 | 2.727273
55 | 5.454545 | 3.636364
60 | 6.363636 | 4.545455
65 | 7.272727 | 5.454545
70 | 8.181818 | 6.363636
75 | 9.090909 | 7.272727
80 | 10 | 8.181818
85 | 10.90909 | 9.090909
90 | 11.81818 | 10
95 | 12.72727 | 10.90909
100 | 13.63636 | 11.81818
105 | 14.54545 | 12.72727
110 | 15.45455 | 13.63636
115 | 16.36364 | 14.54545
120 | 17.27273 | 15.45455
125 | 18.18182 | 16.36364
125 | 1788.182 | 1786.364
119.5 | 1789.182 | 1787.364
114 | 1790.182 | 1788.364
108.5 | 1791.182 | 1789.364
103 | 1792.182 | 1790.364
97.5 | 1793.182 | 1791.364
92 | 1794.182 | 1792.364
86.5 | 1795.182 | 1793.364
81 | 1796.182 | 1794.364
75.5 | 1797.182 | 1795.364
70 | 1798.182 | 1796.364
64.5 | 1799.182 | 1797.364
59 | 1800.182 | 1798.364
53.5 | 1801.182 | 1799.364
48 | 1802.182 | 1800.364
42.5 | 1803.182 | 1801.364
37 | 1804.182 | 1802.364
31.5 | 1805.182 | 1803.364
26 | 1806.182 | 1804.364
20.5 | 1807.182 | 1805.364
15 | 1808.182 | 1806.364
9.5 | 1809.182 | 1807.364
4 | 1810.182 | 1808.364
-1.5 | 1811.182 | 1809.364
-7 | 1812.182 | 1810.364
-12.5 | 1813.182 | 1811.364
-18 | 1814.182 | 1812.364
-23.5 | 1815.182 | 1813.364
-29 | 1816.182 | 1814.364
-34.5 | 1817.182 | 1815.364
-40 | 1818.182 | 1816.364
-40 | 3588.182 | 3586.364
-33.5 | 3589.364 | 3587.545
-27 | 3590.545 | 3588.727
-20.5 | 3591.727 | 3589.909
-14 | 3592.909 | 3591.091
-7.5 | 3594.091 | 3592.273
-1 | 3595.273 | 3593.455
5.5 | 3596.455 | 3594.636
12 | 3597.636 | 3595.818
18.5 | 3598.818 | 3597
25 | 3600 | 3598.182
30 | 3600.909 | 3599.091
35 | 3601.818 | 3600
40 | 3602.727 | 3600.909
45 | 3603.636 | 3601.818
50 | 3604.545 | 3602.727
55 | 3605.455 | 3603.636
60 | 3606.364 | 3604.545
65 | 3607.273 | 3605.455
70 | 3608.182 | 3606.364
75 | 3609.091 | 3607.273
80 | 3610 | 3608.182
85 | 3610.909 | 3609.091
90 | 3611.818 | 3610
95 | 3612.727 | 3610.909
100 | 3613.636 | 3611.818
105 | 3614.545 | 3612.727
110 | 3615.455 | 3613.636
115 | 3616.364 | 3614.545
120 | 3617.273 | 3615.455
125 | 3618.182 | 3616.364
125 | 5388.182 | 5386.364
119.5 | 5389.182 | 5387.364
114 | 5390.182 | 5388.364
108.5 | 5391.182 | 5389.364
103 | 5392.182 | 5390.364
97.5 | 5393.182 | 5391.364
92 | 5394.182 | 5392.364
86.5 | 5395.182 | 5393.364
81 | 5396.182 | 5394.364
75.5 | 5397.182 | 5395.364
70 | 5398.182 | 5396.364
64.5 | 5399.182 | 5397.364
59 | 5400.182 | 5398.364
53.5 | 5401.182 | 5399.364
48 | 5402.182 | 5400.364
42.5 | 5403.182 | 5401.364
37 | 5404.182 | 5402.364
31.5 | 5405.182 | 5403.364
26 | 5406.182 | 5404.364
20.5 | 5407.182 | 5405.364
15 | 5408.182 | 5406.364
9.5 | 5409.182 | 5407.364
4 | 5410.182 | 5408.364
-1.5 | 5411.182 | 5409.364
-7 | 5412.182 | 5410.364
-12.5 | 5413.182 | 5411.364
-18 | 5414.182 | 5412.364
-23.5 | 5415.182 | 5413.364
-29 | 5416.182 | 5414.364
-34.5 | 5417.182 | 5415.364
-40 | 5418.182 | 5416.364
-40 | 7188.182 | 7186.364
-33.5 | 7189.364 | 7187.545
-27 | 7190.545 | 7188.727
-20.5 | 7191.727 | 7189.909
-14 | 7192.909 | 7191.091
-7.5 | 7194.091 | 7192.273
-1 | 7195.273 | 7193.455
5.5 | 7196.455 | 7194.636
12 | 7197.636 | 7195.818
18.5 | 7198.818 | 7197
25 | 7200 | 7198.182
30 | 7200.909 | 7199.091
35 | 7201.818 | 7200
40 | 7202.727 | 7200.909
45 | 7203.636 | 7201.818
50 | 7204.545 | 7202.727
55 | 7205.455 | 7203.636
60 | 7206.364 | 7204.545
65 | 7207.273 | 7205.455
70 | 7208.182 | 7206.364
75 | 7209.091 | 7207.273
80 | 7210 | 7208.182
85 | 7210.909 | 7209.091
90 | 7211.818 | 7210
95 | 7212.727 | 7210.909
100 | 7213.636 | 7211.818
105 | 7214.545 | 7212.727
110 | 7215.455 | 7213.636
115 | 7216.364 | 7214.545
120 | 7217.273 | 7215.455
125 | 7218.182 | 7216.364
125 | 8988.182 | 8986.364
119.5 | 8989.182 | 8987.364
114 | 8990.182 | 8988.364
108.5 | 8991.182 | 8989.364
103 | 8992.182 | 8990.364
97.5 | 8993.182 | 8991.364
92 | 8994.182 | 8992.364
86.5 | 8995.182 | 8993.364
81 | 8996.182 | 8994.364
75.5 | 8997.182 | 8995.364
70 | 8998.182 | 8996.364
64.5 | 8999.182 | 8997.364
59 | 9000.182 | 8998.364
53.5 | 9001.182 | 8999.364
48 | 9002.182 | 9000.364
42.5 | 9003.182 | 9001.364
37 | 9004.182 | 9002.364
31.5 | 9005.182 | 9003.364
26 | 9006.182 | 9004.364
20.5 | 9007.182 | 9005.364
15 | 9008.182 | 9006.364
9.5 | 9009.182 | 9007.364
4 | 9010.182 | 9008.364
-1.5 | 9011.182 | 9009.364
-7 | 9012.182 | 9010.364
-12.5 | 9013.182 | 9011.364
-18 | 9014.182 | 9012.364
-23.5 | 9015.182 | 9013.364
-29 | 9016.182 | 9014.364
-34.5 | 9017.182 | 9015.364
-40 | 9018.182 | 9016.364
-40 | 10788.18 | 10786.36
-33.5 | 10789.36 | 10787.55
-27 | 10790.55 | 10788.73
-20.5 | 10791.73 | 10789.91
-14 | 10792.91 | 10791.09
-7.5 | 10794.09 | 10792.27
-1 | 10795.27 | 10793.45
5.5 | 10796.45 | 10794.64
12 | 10797.64 | 10795.82
18.5 | 10798.82 | 10797
25 | 10800 | 10798.18

## Auswertung
Loadstep | Zeit | Temp | MJM | effMJM | Ctrl MJM Time | Ctrl effMJM Temp | Stimmt alles? | Shift MJM | Shift effMJM |  | Auswertung Zyklus kum. Kriechdehnung 3 Zyklen |  |  | 0.9642%
1 | -1299.9 | 150 | 4.947501e-16 | 4.427711e-16 | -1299.9 | 150 | JA | 0 | 0 |  | MJM | effMJM
2 | -1170.4 | 96 | 0.001869846 | 0.002008897 | -1170.4 | 96 | JA |  |  | 0 | 0 | 0
3 | -1000 | 25 | 0.004428043 | 0.004500068 | -1000 | 25 | JA |  |  | 0.9090909091 | 1.05183e-07 | 8.798699e-08 | 16.35%
4 | 0 | 25 | 0.005393471 | 0.005397909 | 0 | 25 | JA |  |  | 1.818182 | 1.498462e-07 | 1.21134e-07 | 19.16%
5 | 0.9090909091 | 30 | 0.005393576 | 0.005397997 | 0.9090909091 | 30 | JA |  |  | 2.727273 | 1.892158e-07 | 1.486953e-07 | 21.42%
6 | 1.818182 | 35 | 0.00539362 | 0.00539803 | 1.818182 | 35 | JA |  |  | 3.636364 | 2.779207e-07 | 2.146071e-07 | 22.78%
7 | 2.727273 | 40 | 0.00539366 | 0.005398058 | 2.727273 | 40 | JA |  |  | 4.545455 | 5.476167e-07 | 4.295482e-07 | 21.56%
8 | 3.636364 | 45 | 0.005393749 | 0.005398124 | 3.636364 | 45 | JA |  |  | 5.454545 | 1.342155e-06 | 1.105195e-06 | 17.66%
9 | 4.545455 | 50 | 0.005394018 | 0.005398338 | 4.545455 | 50 | JA |  |  | 6.363636 | 3.480811e-06 | 3.027431e-06 | 13.03%
10 | 5.454545 | 55 | 0.005394813 | 0.005399014 | 5.454545 | 55 | JA |  |  | 7.272727 | 8.742211e-06 | 7.972287e-06 | 8.807%
11 | 6.363636 | 60 | 0.005396951 | 0.005400936 | 6.363636 | 60 | JA |  |  | 8.181818 | 2.037669e-05 | 1.931662e-05 | 5.202%
12 | 7.272727 | 65 | 0.005402213 | 0.005405881 | 7.272727 | 65 | JA |  |  | 9.090909 | 4.296431e-05 | 4.195566e-05 | 2.348%
13 | 8.181818 | 70 | 0.005413847 | 0.005417226 | 8.181818 | 70 | JA |  |  | 10 | 8.164274e-05 | 8.144831e-05 | 0.2381%
14 | 9.090909 | 75 | 0.005436435 | 0.005439865 | 9.090909 | 75 | JA |  |  | 10.90909 | 0.0001406074 | 0.0001422204 | 1.147%
15 | 10 | 80 | 0.005475113 | 0.005479357 | 10 | 80 | JA |  |  | 11.81818 | 0.0002218808 | 0.0002262209 | 1.956%
16 | 10.90909 | 85 | 0.005534078 | 0.005540129 | 10.90909 | 85 | JA |  |  | 12.72727 | 0.0003238612 | 0.0003321625 | 2.563%
17 | 11.81818 | 90 | 0.005615351 | 0.00562413 | 11.81818 | 90 | JA |  |  | 13.63636 | 0.0004434203 | 0.0004559929 | 2.835%
18 | 12.72727 | 95 | 0.005717332 | 0.005730071 | 12.72727 | 95 | JA |  |  | 14.54545 | 0.0005750943 | 0.0005925994 | 3.044%
19 | 13.63636 | 100 | 0.005836891 | 0.005853902 | 13.63636 | 100 | JA |  |  | 15.45455 | 0.0007135019 | 0.0007368784 | 3.276%
20 | 14.54545 | 105 | 0.005968565 | 0.005990508 | 14.54545 | 105 | JA |  |  | 16.36364 | 0.0008529804 | 0.0008832131 | 3.544%
21 | 15.45455 | 110 | 0.006106973 | 0.006134787 | 15.45455 | 110 | JA |  |  | 17.27273 | 0.0009877676 | 0.001026605 | 3.932%
22 | 16.36364 | 115 | 0.006246451 | 0.006281122 | 16.36364 | 115 | JA |  |  | 18.18182 | 0.001112448 | 0.001162042 | 4.458%
23 | 17.27273 | 120 | 0.006381238 | 0.006424514 | 17.27273 | 120 | JA |  |  | 1788.182 | 0.001443591 | 0.001561071 | 8.138%
24 | 18.18182 | 125 | 0.006505918 | 0.006559951 | 18.18182 | 125 | JA |  |  | 1789.182 | 0.001443592 | 0.001561072 | 8.138%
25 | 1788.182 | 125 | 0.006837062 | 0.006958979 | 1788.182 | 125 | JA |  |  | 1790.182 | 0.001443614 | 0.001561094 | 8.138% | Auswertung Kriechdehnung 3. Zyklus |  |  | 0.8933%
26 | 1789.182 | 119.5 | 0.006837063 | 0.00695898 | 1789.182 | 119.5 | JA |  |  | 1791.182 | 0.001444051 | 0.001561549 | 8.137% | 0 | 0 | 0
27 | 1790.182 | 114 | 0.006837085 | 0.006959003 | 1790.182 | 114 | JA |  |  | 1792.182 | 0.001447189 | 0.001564867 | 8.131% | 0.9090909 | 3.292084e-06 | 3.135278e-06
28 | 1791.182 | 108.5 | 0.006837522 | 0.006959458 | 1791.182 | 108.5 | JA |  |  | 1793.182 | 0.001458728 | 0.001577047 | 8.111% | 1.818182 | 1.000966e-05 | 9.710475e-06
29 | 1792.182 | 103 | 0.00684066 | 0.006962775 | 1792.182 | 103 | JA |  |  | 1794.182 | 0.001486013 | 0.001605587 | 8.047% | 2.727273 | 2.266328e-05 | 2.236003e-05
30 | 1793.182 | 97.5 | 0.006852198 | 0.006974956 | 1793.182 | 97.5 | JA |  |  | 1795.182 | 0.001534349 | 0.001655347 | 7.886% | 3.636364 | 4.426283e-05 | 4.431433e-05
31 | 1794.182 | 92 | 0.006879484 | 0.007003496 | 1794.182 | 92 | JA |  |  | 1796.182 | 0.001605307 | 0.001727493 | 7.611% | 4.545455 | 7.815588e-05 | 7.918304e-05
32 | 1795.182 | 86.5 | 0.00692782 | 0.007053256 | 1795.182 | 86.5 | JA |  |  | 1797.182 | 0.001696322 | 0.001819578 | 7.266% | 5.454545 | 0.0001271976 | 0.0001300695
33 | 1796.182 | 81 | 0.006998777 | 0.007125402 | 1796.182 | 81 | JA |  |  | 1798.182 | 0.001803209 | 0.001926684 | 6.848% | 6.363636 | 0.0001937709 | 0.0001995357
34 | 1797.182 | 75.5 | 0.007089793 | 0.007217487 | 1797.182 | 75.5 | JA |  |  | 1799.182 | 0.00192166 | 0.002044533 | 6.394% | 7.272727 | 0.0002797772 | 0.000289215
35 | 1798.182 | 70 | 0.007196679 | 0.007324593 | 1798.182 | 70 | JA |  |  | 1800.182 | 0.002047969 | 0.002169563 | 5.937% | 8.181818 | 0.000384459 | 0.0003983654
36 | 1799.182 | 64.5 | 0.00731513 | 0.007442442 | 1799.182 | 64.5 | JA |  |  | 1801.182 | 0.002178919 | 0.002298727 | 5.498% | 9.090909 | 0.000506294 | 0.0005251101
37 | 1800.182 | 59 | 0.007441439 | 0.007567472 | 1800.182 | 59 | JA |  |  | 1802.182 | 0.002312054 | 0.00242972 | 5.089% | 10 | 0.0006429538 | 0.0006666525
38 | 1801.182 | 53.5 | 0.00757239 | 0.007696636 | 1801.182 | 53.5 | JA |  |  | 1803.182 | 0.002445484 | 0.002560782 | 4.715% | 10.90909 | 0.0007920907 | 0.000820416
39 | 1802.182 | 48 | 0.007705524 | 0.007827629 | 1802.182 | 48 | JA |  |  | 1804.182 | 0.002577772 | 0.002690573 | 4.376% | 11.81818 | 0.0009515391 | 0.0009842097
40 | 1803.182 | 42.5 | 0.007838954 | 0.007958691 | 1803.182 | 42.5 | JA |  |  | 1805.182 | 0.002707714 | 0.002817962 | 4.072% | 12.72727 | 0.001118388 | 0.001157032
41 | 1804.182 | 37 | 0.007971243 | 0.008088482 | 1804.182 | 37 | JA |  |  | 1806.182 | 0.002834424 | 0.002942121 | 3.8% | 13.63636 | 0.001291866 | 0.001335641
42 | 1805.182 | 31.5 | 0.008101184 | 0.008215871 | 1805.182 | 31.5 | JA |  |  | 1807.182 | 0.002955396 | 0.003060726 | 3.564% | 14.54545 | 0.001469898 | 0.001518635
43 | 1806.182 | 26 | 0.008227895 | 0.00834003 | 1806.182 | 26 | JA |  |  | 1808.182 | 0.003070175 | 0.00317336 | 3.361% | 15.45455 | 0.001651282 | 0.001705159
44 | 1807.182 | 20.5 | 0.008348866 | 0.008458635 | 1807.182 | 20.5 | JA |  |  | 1809.182 | 0.003178728 | 0.003279983 | 3.185% | 16.36364 | 0.001834832 | 0.001894128
45 | 1808.182 | 15 | 0.008463645 | 0.008571269 | 1808.182 | 15 | JA |  |  | 1810.182 | 0.003280981 | 0.003380509 | 3.033% | 17.27273 | 0.002019169 | 0.002084709
46 | 1809.182 | 9.5 | 0.008572199 | 0.008677892 | 1809.182 | 9.5 | JA |  |  | 1811.182 | 0.003376862 | 0.003474854 | 2.902% | 18.18182 | 0.002203228 | 0.002276192
47 | 1810.182 | 4 | 0.008674452 | 0.008778418 | 1810.182 | 4 | JA |  |  | 1812.182 | 0.00346624 | 0.003562876 | 2.788% | 1788.182 | 0.003280327 | 0.00338544
48 | 1811.182 | -1.5 | 0.008770333 | 0.008872763 | 1811.182 | -1.5 | JA |  |  | 1813.182 | 0.003549028 | 0.003644471 | 2.689% | 1789.182 | 0.003280332 | 0.003385445
49 | 1812.182 | -7 | 0.008859711 | 0.008960785 | 1812.182 | -7 | JA |  |  | 1814.182 | 0.003625193 | 0.003719595 | 2.604% | 1790.182 | 0.003280361 | 0.003385479
50 | 1813.182 | -12.5 | 0.008942498 | 0.00904238 | 1813.182 | -12.5 | JA |  |  | 1815.182 | 0.003694724 | 0.003788218 | 2.53% | 1791.182 | 0.003280702 | 0.00338588 |  |  |  | Rampe 25°C ➔ 125°C |  |  | 125°C halten
51 | 1814.182 | -18 | 0.009018664 | 0.009117504 | 1814.182 | -18 | JA |  |  | 1816.182 | 0.003757648 | 0.00385035 | 2.467% | 1792.182 | 0.003282775 | 0.003388246 |  | Temp | Time | MJM | effMJM |  | Time | MJM | effMJM
52 | 1815.182 | -23.5 | 0.009088195 | 0.009186127 | 1815.182 | -23.5 | JA |  |  | 1817.182 | 0.003814028 | 0.003906039 | 2.412% | 1793.182 | 0.003290042 | 0.003396226 |  | 25 | 0 | 0 | 0 |  | 15.45455 | 0 | 0
53 | 1816.182 | -29 | 0.009151118 | 0.009248259 | 1816.182 | -29 | JA |  |  | 1818.182 | 0.003863988 | 0.003955397 | 2.366% | 1794.182 | 0.003307242 | 0.003414568 |  | 30 | 0.9090909 | 3.292084e-06 | 3.135278e-06 | -4.763% | 16.36364 | 0.0001835502 | 0.0001889689
54 | 1817.182 | -34.5 | 0.009207499 | 0.009303948 | 1817.182 | -34.5 | JA |  |  | 3588.182 | 0.005530886 | 0.005569169 | 0.6922% | 1795.182 | 0.003338553 | 0.003447275 |  | 35 | 1.818182 | 1.000966e-05 | 9.710475e-06 | -2.119% |  |  | 2.952%
55 | 1818.182 | -40 | 0.009257459 | 0.009353306 | 1818.182 | -40 | JA |  |  | 3589.364 | 0.005531076 | 0.005569348 | 0.6919% | 1796.182 | 0.003386481 | 0.003496706 |  | 40 | 2.727273 | 2.266328e-05 | 2.236003e-05 | -0.03217%
56 | 3588.182 | -40 | 0.01092436 | 0.01096708 | 3588.182 | -40 | JA |  |  | 3590.545 | 0.005531214 | 0.005569474 | 0.6917% | 1797.182 | 0.003451321 | 0.003562937 |  | 45 | 3.636364 | 4.426283e-05 | 4.431433e-05 | 1.642% | Rampe 125°C ➔ -40°C
57 | 3589.364 | -33.5 | 0.01092455 | 0.01096726 | 3589.364 | -33.5 | JA |  |  | 3591.727 | 0.005531308 | 0.005569557 | 0.6915% | 1798.182 | 0.003530782 | 0.003643844 |  | 50 | 4.545455 | 7.815588e-05 | 7.918304e-05 | 2.879% | Time | MJM | effMJM
58 | 3590.545 | -27 | 0.01092468 | 0.01096738 | 3590.545 | -27 | JA |  |  | 3592.909 | 0.005531372 | 0.005569609 | 0.6913% | 1799.182 | 0.003622659 | 0.003736788 |  | 55 | 5.454545 | 0.0001271976 | 0.0001300695 | 3.762% | 16.36364 | 0 | 0
59 | 3591.727 | -20.5 | 0.01092478 | 0.01096747 | 3591.727 | -20.5 | JA |  |  | 3594.091 | 0.005531422 | 0.005569648 | 0.6911% | 1800.182 | 0.003724208 | 0.003839003 |  | 60 | 6.363636 | 0.0001937709 | 0.0001995357 | 4.345% | 17.27273 | 0.0001843368 | 0.0001905817 | 3.388%
60 | 3592.909 | -14 | 0.01092484 | 0.01096752 | 3592.909 | -14 | JA |  |  | 3595.273 | 0.005531481 | 0.005569691 | 0.6908% | 1801.182 | 0.003832677 | 0.003947745 |  | 65 | 7.272727 | 0.0002797772 | 0.000289215 | 4.271% | 18.18182 | 0.0003683956 | 0.0003820643 | 4.033%
61 | 3594.091 | -7.5 | 0.01092489 | 0.01096756 | 3594.091 | -7.5 | JA |  |  | 3596.455 | 0.005531602 | 0.005569782 | 0.6902% | 1802.182 | 0.003945696 | 0.004060675 |  | 70 | 8.181818 | 0.000384459 | 0.0003983654 | 4.269% | 1788.182 | 0.001445494 | 0.001491312 | 2.985%
62 | 3595.273 | -1 | 0.01092495 | 0.0109676 | 3595.273 | -1 | JA |  |  | 3597.636 | 0.005531921 | 0.005570035 | 0.689% | 1803.182 | 0.004061293 | 0.004175864 |  | 75 | 9.090909 | 0.000506294 | 0.0005251101 | 4.03% | 1789.182 | 0.0014455 | 0.001491317 | -5.985%
63 | 3596.455 | 5.5 | 0.01092507 | 0.01096769 | 3596.455 | 5.5 | JA |  |  | 3598.818 | 0.005532814 | 0.005570785 | 0.6863% | 1804.182 | 0.004177844 | 0.004291732 |  | 80 | 10 | 0.0006429538 | 0.0006666525 | 3.573% | 1790.182 | 0.001445529 | 0.001491351 | 15.72%
64 | 3597.636 | 12 | 0.01092539 | 0.01096794 | 3597.636 | 12 | JA |  |  | 3600 | 0.005535196 | 0.005572896 | 0.6811% | 1805.182 | 0.004293948 | 0.004406923 |  | 85 | 10.90909 | 0.0007920907 | 0.000820416 | 3.102% | 1791.182 | 0.00144587 | 0.001491753 | 18%
65 | 3598.818 | 18.5 | 0.01092628 | 0.01096869 | 3598.818 | 18.5 | JA |  |  | 3600.909 | 0.005538936 | 0.005576337 | 0.6752% | 1806.182 | 0.004408506 | 0.004520386 |  | 90 | 11.81818 | 0.0009515391 | 0.0009842097 | 2.725% | 1792.182 | 0.001447943 | 0.001494119 | 14.1%
66 | 3600 | 25 | 0.01092867 | 0.0109708 | 3600 | 25 | JA |  |  | 3601.818 | 0.005546118 | 0.005583165 | 0.668% | 1807.182 | 0.00451914 | 0.004629935 |  | 95 | 12.72727 | 0.001118388 | 0.001157032 | 3.58% | 1793.182 | 0.00145521 | 0.001502098 | 9.805%
67 | 3600.909 | 30 | 0.01093241 | 0.01097425 | 3600.909 | 30 | JA |  |  | 3602.727 | 0.005559054 | 0.005595799 | 0.661% | 1808.182 | 0.004625142 | 0.004734907 |  | 100 | 13.63636 | 0.001291866 | 0.001335641 | 2.957% | 1794.182 | 0.00147241 | 0.00152044 | 6.641%
68 | 3601.818 | 35 | 0.01093959 | 0.01098107 | 3601.818 | 35 | JA |  |  | 3603.636 | 0.005580486 | 0.005617206 | 0.658% | 1809.182 | 0.004726217 | 0.004835006 |  | 105 | 14.54545 | 0.001469898 | 0.001518635 | 2.788% | 1795.182 | 0.001503721 | 0.001553147 | 4.458%
69 | 3602.727 | 40 | 0.01095252 | 0.01099371 | 3602.727 | 40 | JA |  |  | 3604.545 | 0.005613531 | 0.005650806 | 0.664% | 1810.182 | 0.004822089 | 0.004929957 |  | 110 | 15.45455 | 0.001651282 | 0.001705159 | 2.834% | 1796.182 | 0.001551649 | 0.001602578 | 3.136%
70 | 3603.636 | 45 | 0.01097396 | 0.01101512 | 3603.636 | 45 | JA |  |  | 3605.455 | 0.005660898 | 0.005699622 | 0.6841% | 1811.182 | 0.004912511 | 0.00501952 |  | 115 | 16.36364 | 0.001834832 | 0.001894128 | 2.952% | 1797.182 | 0.001616489 | 0.001668809 | 2.145%
71 | 3604.545 | 50 | 0.011007 | 0.01104871 | 3604.545 | 50 | JA |  |  | 3606.364 | 0.005724938 | 0.005766254 | 0.7217% | 1812.182 | 0.004997232 | 0.005103444 |  | 120 | 17.27273 | 0.002019169 | 0.002084709 | 3.388% | 1798.182 | 0.00169595 | 0.001749717 | 1.821%
72 | 3605.455 | 55 | 0.01105437 | 0.01109753 | 3605.455 | 55 | JA |  |  | 3607.273 | 0.005807617 | 0.005852462 | 0.7722% | 1813.182 | 0.00507606 | 0.005181535 |  | 125 | 18.18182 | 0.002203228 | 0.002276192 | 4.033% | 1799.182 | 0.001787827 | 0.00184266 | 1.161%
73 | 3606.364 | 60 | 0.01111841 | 0.01116416 | 3606.364 | 60 | JA |  |  | 3608.182 | 0.005908309 | 0.005957673 | 0.8355% | 1814.182 | 0.005148871 | 0.005253671 | [6 empty] | 1800.182 | 0.001889376 | 0.001944875 | 0.656%
74 | 3607.273 | 65 | 0.01120109 | 0.01125037 | 3607.273 | 65 | JA |  |  | 3609.091 | 0.00602563 | 0.006080154 | 0.9049% | 1815.182 | 0.005215573 | 0.005319755 | [6 empty] | 1801.182 | 0.001997845 | 0.002053617 | 0.2509%
75 | 3608.182 | 70 | 0.01130178 | 0.01135558 | 3608.182 | 70 | JA |  |  | 3610 | 0.006157377 | 0.006217287 | 0.973% | 1816.182 | 0.005276115 | 0.005379732 | [6 empty] | 1802.182 | 0.002110864 | 0.002166548 | -0.07769%
76 | 3609.091 | 75 | 0.0114191 | 0.01147806 | 3609.091 | 75 | JA |  |  | 3610.909 | 0.006301196 | 0.006366467 | 1.036% | 1817.182 | 0.005330509 | 0.005433607 | [6 empty] | 1803.182 | 0.002226461 | 0.002281736 | -0.3538%
77 | 3610 | 80 | 0.01155085 | 0.0116152 | 3610 | 80 | JA |  |  | 3611.818 | 0.006454845 | 0.006525422 | 1.093% | 1818.182 | 0.005378828 | 0.005481451 | [6 empty] | 1804.182 | 0.002343012 | 0.002397604 | -0.5856%
78 | 3610.909 | 85 | 0.01169467 | 0.01176438 | 3610.909 | 85 | JA |  |  | 3612.727 | 0.006615176 | 0.006692769 | 1.173% | 3588.182 | 0.006981337 | 0.007043953 | [6 empty] | 1805.182 | 0.002459116 | 0.002512795 | -0.7862%
79 | 3611.818 | 90 | 0.01184832 | 0.01192333 | 3611.818 | 90 | JA |  |  | 3613.636 | 0.006781296 | 0.006865326 | 1.239% | 3589.364 | 0.006981516 | 0.007044123 | [6 empty] | 1806.182 | 0.002573674 | 0.002626258 | -0.9562%
80 | 3612.727 | 95 | 0.01200865 | 0.01209068 | 3612.727 | 95 | JA |  |  | 3614.545 | 0.006950794 | 0.007041404 | 1.304% | 3590.545 | 0.006981642 | 0.007044242 | [6 empty] | 1807.182 | 0.002684307 | 0.002735807 | -0.9805%
81 | 3613.636 | 100 | 0.01217477 | 0.01226323 | 3613.636 | 100 | JA |  |  | 3615.455 | 0.007122145 | 0.007219883 | 1.372% | 3591.727 | 0.006981725 | 0.007044317 | [6 empty] | 1808.182 | 0.00279031 | 0.002840779 | -0.9718%
82 | 3614.545 | 105 | 0.01234426 | 0.01243931 | 3614.545 | 105 | JA |  |  | 3616.364 | 0.007293723 | 0.007399297 | 1.447% | 3592.909 | 0.006981777 | 0.007044362 | [6 empty] | 1809.182 | 0.002891385 | 0.002940878 | -0.9661%
83 | 3615.455 | 110 | 0.01251562 | 0.01261779 | 3615.455 | 110 | JA |  |  | 3617.273 | 0.007463508 | 0.007578323 | 1.538% | 3594.091 | 0.006981812 | 0.007044391 | [6 empty] | 1810.182 | 0.002987257 | 0.003035829 | -0.9603%
84 | 3616.364 | 115 | 0.01268719 | 0.01279721 | 3616.364 | 115 | JA |  |  | 3618.182 | 0.007629634 | 0.007755606 | 1.651% | 3595.273 | 0.006981845 | 0.007044417 | [6 empty] | 1811.182 | 0.003077679 | 0.003125392 | -0.95%
85 | 3617.273 | 120 | 0.01285698 | 0.01297623 | 3617.273 | 120 | JA |  |  | 5388.182 | 0.008414547 | 0.008643459 | 2.72% | 3596.455 | 0.006981904 | 0.007044465 | [6 empty] | 1812.182 | 0.0031624 | 0.003209316 | -0.9415%
86 | 3618.182 | 125 | 0.0130231 | 0.01315352 | 3618.182 | 125 | JA |  |  | 5389.182 | 0.008414549 | 0.008643463 | 2.72% | 3597.636 | 0.006982076 | 0.007044614 | [6 empty] | 1813.182 | 0.003241228 | 0.003287407 | -0.9343%
87 | 5388.182 | 125 | 0.01380802 | 0.01404137 | 5388.182 | 125 | JA |  |  | 5390.182 | 0.008414574 | 0.008643495 | 2.721% | 3598.818 | 0.006982644 | 0.007045129 | [6 empty] | 1814.182 | 0.003314039 | 0.003359543 | -0.9271%
88 | 5389.182 | 119.5 | 0.01380802 | 0.01404137 | 5389.182 | 119.5 | JA |  |  | 5391.182 | 0.008414915 | 0.008643913 | 2.721% | 3600 | 0.006984437 | 0.007046828 | 0.8933% | [5 empty] | 1815.182 | 0.003380741 | 0.003425627 | -0.9264%
89 | 5390.182 | 114 | 0.01380804 | 0.0140414 | 5390.182 | 114 | JA |  |  | 5392.182 | 0.008417171 | 0.008646513 | 2.725% | [11 empty] | 1.328%
90 | 5391.182 | 108.5 | 0.01380839 | 0.01404182 | 5391.182 | 108.5 | JA |  |  | 5393.182 | 0.008425379 | 0.008655529 | 2.732% | Zyklusabschnitt | Anteil am Creep Strain per Cycle | MJM | effMJM | rel. Fehler |  | Anteil Fehler * Gesamtfehler
91 | 5392.182 | 103 | 0.01381064 | 0.01404442 | 5392.182 | 103 | JA |  |  | 5394.182 | 0.00844503 | 0.008676398 | 2.74% | Rampe 25°C ➔ 125°C | 31.54% | 0.002203228 | 0.002276192 | 3.312% | 116.9% | 1.045% | 0.5223%
92 | 5393.182 | 97.5 | 0.01381885 | 0.01405344 | 5393.182 | 97.5 | JA |  |  | 5395.182 | 0.008480652 | 0.008713328 | 2.744% | 125°C halten | 15.42% | 0.001077099 | 0.001109248 | 2.985% | 51.53% | 0.4603% | 0.4603%
93 | 5394.182 | 92 | 0.0138385 | 0.01407431 | 5394.182 | 92 | JA |  |  | 5396.182 | 0.00853451 | 0.00876839 | 2.74% | Rampe 125°C ➔ -40°C | 30.05% | 0.002098501 | 0.002096011 | -0.1187% | -3.991% | -0.03565% | -0.01783%
94 | 5395.182 | 86.5 | 0.01387412 | 0.01411124 | 5395.182 | 86.5 | JA |  |  | 5397.182 | 0.008606275 | 0.008841038 | 2.728% | -40°C halten | 22.94% | 0.001602509 | 0.001562502 | -2.497% | -64.12% | -0.5728% | -0.5728%
95 | 5396.182 | 81 | 0.01392798 | 0.0141663 | 5396.182 | 81 | JA |  |  | 5398.182 | 0.008692828 | 0.008928457 | 2.711% | Rampe -40°C ➔ 25°C | 0.04438% | 3.099693e-06 | 2.875338e-06 | -7.238% | -0.3596% | -0.003212% | -0.003212%
96 | 5397.182 | 75.5 | 0.01399975 | 0.01423895 | 5397.182 | 75.5 | JA |  |  | 5399.182 | 0.00879158 | 0.009027582 | 2.684%
97 | 5398.182 | 70 | 0.0140863 | 0.01432637 | 5398.182 | 70 | JA |  |  | 5400.182 | 0.00889953 | 0.009135436 | 2.651% | Kontrolle Sum | 100% | 0.006984437 | 0.007046828 |  | 100% |  | 0.3888%
98 | 5399.182 | 64.5 | 0.01418505 | 0.01442549 | 5399.182 | 64.5 | JA |  |  | 5401.182 | 0.009013807 | 0.009249198 | 2.611%
99 | 5400.182 | 59 | 0.014293 | 0.01453334 | 5400.182 | 59 | JA |  |  | 5402.182 | 0.009132024 | 0.009366546 | 2.568%
100 | 5401.182 | 53.5 | 0.01440728 | 0.01464711 | 5401.182 | 53.5 | JA |  |  | 5403.182 | 0.00925224 | 0.009485599 | 2.522%
101 | 5402.182 | 48 | 0.01452549 | 0.01476445 | 5402.182 | 48 | JA |  |  | 5404.182 | 0.009372884 | 0.00960485 | 2.475% | Temp | Time | MJM | effMJM
102 | 5403.182 | 42.5 | 0.01464571 | 0.01488351 | 5403.182 | 42.5 | JA |  |  | 5405.182 | 0.009492608 | 0.009723003 | 2.427% | 27.5 | 0.9090909 | 3.621293e-06 | 3.448806e-06
103 | 5404.182 | 37 | 0.01476635 | 0.01500276 | 5404.182 | 37 | JA |  |  | 5406.182 | 0.009610369 | 0.009839068 | 2.38% | 32.5 | 1.818182 | 7.389331e-06 | 7.232716e-06
104 | 5405.182 | 31.5 | 0.01488608 | 0.01512091 | 5405.182 | 31.5 | JA |  |  | 5407.182 | 0.009723757 | 0.009950833 | 2.335% | 37.5 | 2.727273 | 1.391899e-05 | 1.391451e-05
105 | 5406.182 | 26 | 0.01500384 | 0.01523698 | 5406.182 | 26 | JA |  |  | 5408.182 | 0.009832121 | 0.01005769 | 2.294% | 42.5 | 3.636364 | 2.375951e-05 | 2.414974e-05
106 | 5407.182 | 20.5 | 0.01511723 | 0.01534874 | 5407.182 | 20.5 | JA |  |  | 5409.182 | 0.00993523 | 0.01015941 | 2.256% | 47.5 | 4.545455 | 3.728235e-05 | 3.835557e-05
107 | 5408.182 | 15 | 0.01522559 | 0.0154556 | 5408.182 | 15 | JA |  |  | 5410.182 | 0.01003285 | 0.01025575 | 2.222% | 52.5 | 5.454545 | 5.394586e-05 | 5.597508e-05
108 | 5409.182 | 9.5 | 0.0153287 | 0.01555732 | 5409.182 | 9.5 | JA |  |  | 5411.182 | 0.01012479 | 0.01034652 | 2.19% | 57.5 | 6.363636 | 7.323063e-05 | 7.641282e-05
109 | 5410.182 | 4 | 0.01542632 | 0.01565366 | 5410.182 | 4 | JA |  |  | 5412.182 | 0.0102108 | 0.01043148 | 2.161% | 62.5 | 7.272727 | 9.460695e-05 | 9.864726e-05
110 | 5411.182 | -1.5 | 0.01551826 | 0.01574443 | 5411.182 | -1.5 | JA |  |  | 5413.182 | 0.01029075 | 0.01051046 | 2.135% | 67.5 | 8.181818 | 0.00011515 | 0.0001200655
111 | 5412.182 | -7 | 0.01560428 | 0.01582939 | 5412.182 | -7 | JA |  |  | 5414.182 | 0.01036451 | 0.01058337 | 2.112% | 72.5 | 9.090909 | 0.0001340185 | 0.0001394192
112 | 5413.182 | -12.5 | 0.01568422 | 0.01590837 | 5413.182 | -12.5 | JA |  |  | 5415.182 | 0.01043202 | 0.01065011 | 2.091% | 77.5 | 10 | 0.0001503258 | 0.0001556967
113 | 5414.182 | -18 | 0.01575798 | 0.01598128 | 5414.182 | -18 | JA |  |  | 5416.182 | 0.01049324 | 0.01071065 | 2.072% | 82.5 | 10.90909 | 0.0001640507 | 0.0001691398
114 | 5415.182 | -23.5 | 0.01582549 | 0.01604802 | 5415.182 | -23.5 | JA |  |  | 5417.182 | 0.01054821 | 0.010765 | 2.055% | 87.5 | 11.81818 | 0.0001753932 | 0.0001801731
115 | 5416.182 | -29 | 0.01588672 | 0.01610856 | 5416.182 | -29 | JA |  |  | 5418.182 | 0.01059701 | 0.01081325 | 2.041% | 92.5 | 12.72727 | 0.0001835334 | 0.0001901045
116 | 5417.182 | -34.5 | 0.01594168 | 0.01616291 | 5417.182 | -34.5 | JA |  |  | 7188.182 | 0.01221752 | 0.0123882 | 1.397% | 97.5 | 13.63636 | 0.0001908268 | 0.00019647
117 | 5418.182 | -40 | 0.01599048 | 0.01621116 | 5418.182 | -40 | JA |  |  | 7189.364 | 0.0122177 | 0.01238837 | 1.397% | 102.5 | 14.54545 | 0.0001958343 | 0.0002012934
118 | 7188.182 | -40 | 0.01761099 | 0.01778611 | 7188.182 | -40 | JA |  |  | 7190.545 | 0.01221783 | 0.01238849 | 1.397% | 107.5 | 15.45455 | 0.0001995226 | 0.0002051761
119 | 7189.364 | -33.5 | 0.01761117 | 0.01778628 | 7189.364 | -33.5 | JA |  |  | 7191.727 | 0.01221792 | 0.01238857 | 1.397% | 112.5 | 16.36364 | 0.0002019053 | 0.0002078658
120 | 7190.545 | -27 | 0.0176113 | 0.0177864 | 7190.545 | -27 | JA |  |  | 7192.909 | 0.01221797 | 0.01238862 | 1.397% | 117.5 | 17.27273 | 0.0002027704 | 0.0002096398
121 | 7191.727 | -20.5 | 0.01761139 | 0.01778648 | 7191.727 | -20.5 | JA |  |  | 7194.091 | 0.01221801 | 0.01238865 | 1.397% | 122.5 | 18.18182 | 0.0002024647 | 0.0002106309
122 | 7192.909 | -14 | 0.01761144 | 0.01778653 | 7192.909 | -14 | JA |  |  | 7195.273 | 0.01221805 | 0.01238868 | 1.397% | 125 | 1788.182 | 6.085304e-07 | 6.266938e-07
123 | 7194.091 | -7.5 | 0.01761148 | 0.01778656 | 7194.091 | -7.5 | JA |  |  | 7196.455 | 0.01221813 | 0.01238874 | 1.396% | 122.25 | 1789.182 | 5.393376e-09 | 5.070601e-09
124 | 7195.273 | -1 | 0.01761152 | 0.01778659 | 7195.273 | -1 | JA |  |  | 7197.636 | 0.01221833 | 0.01238891 | 1.396% | 116.75 | 1790.182 | 2.941018e-08 | 3.403243e-08
125 | 7196.455 | 5.5 | 0.0176116 | 0.01778664 | 7196.455 | 5.5 | JA |  |  | 7198.818 | 0.01221898 | 0.01238948 | 1.395% | 111.25 | 1791.182 | 3.402818e-07 | 4.015244e-07
126 | 7197.636 | 12 | 0.0176118 | 0.01778682 | 7197.636 | 12 | JA |  |  | 7200 | 0.01222093 | 0.01239127 | 1.394% | 105.75 | 1792.182 | 2.07368e-06 | 2.365987e-06
127 | 7198.818 | 18.5 | 0.01761245 | 0.01778739 | 7198.818 | 18.5 | JA |  |  | 7200.909 | 0.01222422 | 0.0123944 | 1.392% | 100.25 | 1793.182 | 7.266638e-06 | 7.979121e-06
128 | 7200 | 25 | 0.0176144 | 0.01778918 | 7200 | 25 | JA |  |  | 7201.818 | 0.01223094 | 0.01240098 | 1.39% | 94.75 | 1794.182 | 1.719968e-05 | 1.834194e-05
129 | 7200.909 | 30 | 0.01761769 | 0.01779231 | 7200.909 | 30 | JA |  |  | 7202.727 | 0.01224359 | 0.01241363 | 1.389% | 89.25 | 1795.182 | 3.131165e-05 | 3.270751e-05
130 | 7201.818 | 35 | 0.01762441 | 0.01779889 | 7201.818 | 35 | JA |  |  | 7203.636 | 0.01226519 | 0.01243558 | 1.389% | 83.75 | 1796.182 | 4.79279e-05 | 4.943106e-05
131 | 7202.727 | 40 | 0.01763706 | 0.01781154 | 7202.727 | 40 | JA |  |  | 7204.545 | 0.01229908 | 0.01247045 | 1.393% | 78.25 | 1797.182 | 6.484e-05 | 6.623054e-05
132 | 7203.636 | 45 | 0.01765866 | 0.01783349 | 7203.636 | 45 | JA |  |  | 7205.455 | 0.01234812 | 0.01252134 | 1.403% | 72.75 | 1798.182 | 7.946116e-05 | 8.090779e-05
133 | 7204.545 | 50 | 0.01769255 | 0.01786836 | 7204.545 | 50 | JA |  |  | 7206.364 | 0.0124147 | 0.0125908 | 1.419% | 67.25 | 1799.182 | 9.187655e-05 | 9.294349e-05
134 | 7205.455 | 55 | 0.01774159 | 0.01791924 | 7205.455 | 55 | JA |  |  | 7207.273 | 0.0125007 | 0.01268048 | 1.438% | 61.75 | 1800.182 | 0.000101549 | 0.0001022151
135 | 7206.364 | 60 | 0.01780817 | 0.01798871 | 7206.364 | 60 | JA |  |  | 7208.182 | 0.01260539 | 0.01278963 | 1.462% | 56.25 | 1801.182 | 0.0001084694 | 0.0001087415
136 | 7207.273 | 65 | 0.01789417 | 0.01807839 | 7207.273 | 65 | JA |  |  | 7209.091 | 0.01272722 | 0.01291638 | 1.486% | 50.75 | 1802.182 | 0.0001130187 | 0.0001129309
137 | 7208.182 | 70 | 0.01799886 | 0.01818754 | 7208.182 | 70 | JA |  |  | 7210 | 0.01286388 | 0.01305792 | 1.508% | 45.25 | 1803.182 | 0.0001155972 | 0.0001151882
138 | 7209.091 | 75 | 0.01812069 | 0.01831429 | 7209.091 | 75 | JA |  |  | 7210.909 | 0.01301302 | 0.01321168 | 1.527% | 39.75 | 1804.182 | 0.000116551 | 0.0001158684
139 | 7210 | 80 | 0.01825735 | 0.01845583 | 7210 | 80 | JA |  |  | 7211.818 | 0.01317247 | 0.01337548 | 1.541% | 34.25 | 1805.182 | 0.0001161038 | 0.000115191
140 | 7210.909 | 85 | 0.01840649 | 0.01860959 | 7210.909 | 85 | JA |  |  | 7212.727 | 0.01333931 | 0.0135483 | 1.567% | 28.75 | 1806.182 | 0.0001145579 | 0.0001134625
141 | 7211.818 | 90 | 0.01856594 | 0.01877339 | 7211.818 | 90 | JA |  |  | 7213.636 | 0.01351279 | 0.01372691 | 1.585% | 23.25 | 1807.182 | 0.0001106337 | 0.000109549
142 | 7212.727 | 95 | 0.01873278 | 0.01894621 | 7212.727 | 95 | JA |  |  | 7214.545 | 0.01369082 | 0.0139099 | 1.6% | 17.75 | 1808.182 | 0.0001060023 | 0.0001049722
143 | 7213.636 | 100 | 0.01890626 | 0.01912482 | 7213.636 | 100 | JA |  |  | 7215.455 | 0.01387221 | 0.01409643 | 1.616% | 12.25 | 1809.182 | 0.0001010755 | 0.000100099
144 | 7214.545 | 105 | 0.01908429 | 0.01930781 | 7214.545 | 105 | JA |  |  | 7216.364 | 0.01405576 | 0.01428539 | 1.634% | 6.75 | 1810.182 | 9.587156e-05 | 9.495092e-05
145 | 7215.455 | 110 | 0.01926568 | 0.01949433 | 7215.455 | 110 | JA |  |  | 7217.273 | 0.0142401 | 0.01447598 | 1.656% | 1.25 | 1811.182 | 9.042222e-05 | 8.956322e-05
146 | 7216.364 | 115 | 0.01944923 | 0.0196833 | 7216.364 | 115 | JA |  |  | 7218.182 | 0.01442415 | 0.01466746 | 1.687% | -4.25 | 1812.182 | 8.472137e-05 | 8.39237e-05
147 | 7217.273 | 120 | 0.01963357 | 0.01987388 | 7217.273 | 120 | JA |  |  | 8988.182 | 0.01550125 | 0.01577671 | 1.777% | -9.75 | 1813.182 | 7.882765e-05 | 7.809118e-05
148 | 7218.182 | 125 | 0.01981762 | 0.02006537 | 7218.182 | 125 | JA |  |  | 8989.182 | 0.01550126 | 0.01577671 | 1.777% | -15.25 | 1814.182 | 7.281122e-05 | 7.21362e-05
149 | 8988.182 | 125 | 0.02089472 | 0.02117462 | 8988.182 | 125 | JA |  |  | 8990.182 | 0.01550129 | 0.01577675 | 1.777% | -20.75 | 1815.182 | 6.670162e-05 | 6.608372e-05
150 | 8989.182 | 119.5 | 0.02089473 | 0.02117462 | 8989.182 | 119.5 | JA |  |  | 8991.182 | 0.01550163 | 0.01577715 | 1.777% | -26.25 | 1816.182 | 6.054248e-05 | 5.997705e-05
151 | 8990.182 | 114 | 0.02089476 | 0.02117465 | 8990.182 | 114 | JA |  |  | 8992.182 | 0.0155037 | 0.01577951 | 1.779% | -31.75 | 1817.182 | 5.439333e-05 | 5.387517e-05
152 | 8991.182 | 108.5 | 0.0208951 | 0.02117506 | 8991.182 | 108.5 | JA |  |  | 8993.182 | 0.01551097 | 0.01578749 | 1.783% | -37.25 | 1818.182 | 4.83189265e-05 | 4.784388e-05
153 | 8992.182 | 103 | 0.02089717 | 0.02117742 | 8992.182 | 103 | JA |  |  | 8994.182 | 0.01552817 | 0.01580583 | 1.788% | -40 | 3588.182 | 9.053725e-07 | 8.827695e-07
154 | 8993.182 | 97.5 | 0.02090444 | 0.0211854 | 8993.182 | 97.5 | JA |  |  | 8995.182 | 0.01555948 | 0.01583854 | 1.794% | -36.75 | 3589.364 | 1.510205e-07 | 1.441863e-07
155 | 8994.182 | 92 | 0.02092164 | 0.02120374 | 8994.182 | 92 | JA |  |  | 8996.182 | 0.01560741 | 0.01588797 | 1.798% | -30.25 | 3590.545 | 1.071041e-07 | 1.002309e-07
156 | 8995.182 | 86.5 | 0.02095295 | 0.02123645 | 8995.182 | 86.5 | JA |  |  | 8997.182 | 0.01567225 | 0.0159542 | 1.799% | -23.75 | 3591.727 | 7.017658e-08 | 6.372139e-08
157 | 8996.182 | 81 | 0.02100088 | 0.02128588 | 8996.182 | 81 | JA |  |  | 8998.182 | 0.01575171 | 0.01603511 | 1.799% | -17.25 | 3592.909 | 4.421891e-08 | 3.841634e-08
158 | 8997.182 | 75.5 | 0.02106572 | 0.02135211 | 8997.182 | 75.5 | JA |  |  | 8999.182 | 0.01584359 | 0.01612805 | 1.795% | -10.75 | 3594.091 | 2.965592e-08 | 2.428892e-08
159 | 8998.182 | 70 | 0.02114518 | 0.02143302 | 8998.182 | 70 | JA |  |  | 9000.182 | 0.01594513 | 0.01623027 | 1.788% | -4.25 | 3595.273 | 2.757688e-08 | 2.170772e-08
160 | 8999.182 | 64.5 | 0.02123706 | 0.02152596 | 8999.182 | 64.5 | JA |  |  | 9001.182 | 0.0160536 | 0.01633901 | 1.778% | 2.25 | 3596.455 | 4.997796e-08 | 4.080017e-08
161 | 9000.182 | 59 | 0.0213386 | 0.02162818 | 9000.182 | 59 | JA |  |  | 9002.182 | 0.01616662 | 0.01645194 | 1.765% | 8.75 | 3597.636 | 1.457835e-07 | 1.260469e-07
162 | 9001.182 | 53.5 | 0.02144707 | 0.02173692 | 9001.182 | 53.5 | JA |  |  | 9003.182 | 0.01628222 | 0.01656713 | 1.75% | 15.25 | 3598.818 | 4.801344e-07 | 4.361997e-07
163 | 9002.182 | 48 | 0.02156009 | 0.02184985 | 9002.182 | 48 | JA |  |  | 9004.182 | 0.01639877 | 0.016683 | 1.733% | 21.75 | 3600
164 | 9003.182 | 42.5 | 0.02167569 | 0.02196504 | 9003.182 | 42.5 | JA |  |  | 9005.182 | 0.01651487 | 0.01679819 | 1.716%
165 | 9004.182 | 37 | 0.02179224 | 0.02208091 | 9004.182 | 37 | JA |  |  | 9006.182 | 0.01662943 | 0.01691165 | 1.697%
166 | 9005.182 | 31.5 | 0.02190834 | 0.0221961 | 9005.182 | 31.5 | JA |  |  | 9007.182 | 0.01674007 | 0.0170212 | 1.679%
167 | 9006.182 | 26 | 0.0220229 | 0.02230956 | 9006.182 | 26 | JA |  |  | 9008.182 | 0.01684607 | 0.01712617 | 1.663%
168 | 9007.182 | 20.5 | 0.02213354 | 0.02241911 | 9007.182 | 20.5 | JA |  |  | 9009.182 | 0.01694714 | 0.01722627 | 1.647%
169 | 9008.182 | 15 | 0.02223954 | 0.02252408 | 9008.182 | 15 | JA |  |  | 9010.182 | 0.01704302 | 0.01732122 | 1.632%
170 | 9009.182 | 9.5 | 0.02234061 | 0.02262418 | 9009.182 | 9.5 | JA |  |  | 9011.182 | 0.01713344 | 0.01741079 | 1.619%
171 | 9010.182 | 4 | 0.02243649 | 0.02271913 | 9010.182 | 4 | JA |  |  | 9012.182 | 0.01721816 | 0.01749471 | 1.606%
172 | 9011.182 | -1.5 | 0.02252691 | 0.0228087 | 9011.182 | -1.5 | JA |  |  | 9013.182 | 0.01729699 | 0.0175728 | 1.595%
173 | 9012.182 | -7 | 0.02261163 | 0.02289262 | 9012.182 | -7 | JA |  |  | 9014.182 | 0.0173698 | 0.01764494 | 1.584%
174 | 9013.182 | -12.5 | 0.02269046 | 0.02297071 | 9013.182 | -12.5 | JA |  |  | 9015.182 | 0.0174365 | 0.01771102 | 1.574%
175 | 9014.182 | -18 | 0.02276327 | 0.02304285 | 9014.182 | -18 | JA |  |  | 9016.182 | 0.01749704 | 0.017771 | 1.566%
176 | 9015.182 | -23.5 | 0.02282997 | 0.02310893 | 9015.182 | -23.5 | JA |  |  | 9017.182 | 0.01755144 | 0.01782487 | 1.558%
177 | 9016.182 | -29 | 0.02289051 | 0.02316891 | 9016.182 | -29 | JA |  |  | 9018.182 | 0.01759975 | 0.01787272 | 1.551%
178 | 9017.182 | -34.5 | 0.02294491 | 0.02322278 | 9017.182 | -34.5 | JA |  |  | 10788.18 | 0.01920226 | 0.01943522 | 1.213%
179 | 9018.182 | -40 | 0.02299322 | 0.02327063 | 9018.182 | -40 | JA |  |  | 10789.36 | 0.01920244 | 0.01943539 | 1.213%
180 | 10788.18 | -40 | 0.02459573 | 0.02483313 | 10788.18 | -40 | JA |  |  | 10790.55 | 0.01920257 | 0.01943551 | 1.213%
181 | 10789.36 | -33.5 | 0.02459591 | 0.0248333 | 10789.36 | -33.5 | JA |  |  | 10791.73 | 0.01920265 | 0.01943558 | 1.213%
182 | 10790.55 | -27 | 0.02459604 | 0.02483342 | 10790.55 | -27 | JA |  |  | 10792.91 | 0.0192027 | 0.01943563 | 1.213%
183 | 10791.73 | -20.5 | 0.02459612 | 0.02483349 | 10791.73 | -20.5 | JA |  |  | 10794.09 | 0.01920274 | 0.01943566 | 1.213%
184 | 10792.91 | -14 | 0.02459617 | 0.02483354 | 10792.91 | -14 | JA |  |  | 10795.27 | 0.01920277 | 0.01943568 | 1.213%
185 | 10794.09 | -7.5 | 0.02459621 | 0.02483357 | 10794.09 | -7.5 | JA |  |  | 10796.45 | 0.01920283 | 0.01943573 | 1.213%
186 | 10795.27 | -1 | 0.02459624 | 0.02483359 | 10795.27 | -1 | JA |  |  | 10797.64 | 0.019203 | 0.01943588 | 1.213%
187 | 10796.45 | 5.5 | 0.0245963 | 0.02483364 | 10796.45 | 5.5 | JA |  |  | 10798.82 | 0.01920357 | 0.0194364 | 1.212%
188 | 10797.64 | 12 | 0.02459647 | 0.02483379 | 10797.64 | 12 | JA |  |  | 10800 | 0.01920536 | 0.01943809 | 1.212%
189 | 10798.82 | 18.5 | 0.02459704 | 0.0248343 | 10798.82 | 18.5 | JA
190 | 10800 | 25 | 0.02459883 | 0.024836 | 10800 | 25 | JA