## Daten MJM
LS | nlcreq | Temp | Time
1 | 4.947501e-16 | -273.15 | -1301.718
2 | 0.001869846 | -273.15 | -1172.218
3 | 0.004428043 | -273.15 | -1001.818
4 | 0.005393471 | -273.15 | -1.818182
5 | 0.005393576 | -273.15 | -0.9090909091
6 | 0.00539362 | -273.15 | 0
7 | 0.00539366 | -273.15 | 0.9090909091
8 | 0.005393749 | -273.15 | 1.818182
9 | 0.005394018 | -273.15 | 2.727273
10 | 0.005394813 | -273.15 | 3.636364
11 | 0.005396951 | -273.15 | 4.545455
12 | 0.005402213 | -273.15 | 5.454545
13 | 0.005413847 | -273.15 | 6.363636
14 | 0.005436435 | -273.15 | 7.272727
15 | 0.005475113 | -273.15 | 8.181818
16 | 0.005534078 | -273.15 | 9.090909
17 | 0.005615351 | -273.15 | 10
18 | 0.005717332 | -273.15 | 10.90909
19 | 0.005836891 | -273.15 | 11.81818
20 | 0.005968565 | -273.15 | 12.72727
21 | 0.006106973 | -273.15 | 13.63636
22 | 0.006246451 | -273.15 | 14.54545
23 | 0.006381238 | -273.15 | 15.45455
24 | 0.006505918 | -273.15 | 16.36364
25 | 0.006837062 | -273.15 | 1786.364
26 | 0.006837063 | -273.15 | 1787.364
27 | 0.006837085 | -273.15 | 1788.364
28 | 0.006837522 | -273.15 | 1789.364
29 | 0.00684066 | -273.15 | 1790.364
30 | 0.006852198 | -273.15 | 1791.364
31 | 0.006879484 | -273.15 | 1792.364
32 | 0.00692782 | -273.15 | 1793.364
33 | 0.006998777 | -273.15 | 1794.364
34 | 0.007089793 | -273.15 | 1795.364
35 | 0.007196679 | -273.15 | 1796.364
36 | 0.00731513 | -273.15 | 1797.364
37 | 0.007441439 | -273.15 | 1798.364
38 | 0.00757239 | -273.15 | 1799.364
39 | 0.007705524 | -273.15 | 1800.364
40 | 0.007838954 | -273.15 | 1801.364
41 | 0.007971243 | -273.15 | 1802.364
42 | 0.008101184 | -273.15 | 1803.364
43 | 0.008227895 | -273.15 | 1804.364
44 | 0.008348866 | -273.15 | 1805.364
45 | 0.008463645 | -273.15 | 1806.364
46 | 0.008572199 | -273.15 | 1807.364
47 | 0.008674452 | -273.15 | 1808.364
48 | 0.008770333 | -273.15 | 1809.364
49 | 0.008859711 | -273.15 | 1810.364
50 | 0.008942498 | -273.15 | 1811.364
51 | 0.009018664 | -273.15 | 1812.364
52 | 0.009088195 | -273.15 | 1813.364
53 | 0.009151118 | -273.15 | 1814.364
54 | 0.009207499 | -273.15 | 1815.364
55 | 0.009257459 | -273.15 | 1816.364
56 | 0.01092436 | -273.15 | 3586.364
57 | 0.01092455 | -273.15 | 3587.545
58 | 0.01092468 | -273.15 | 3588.727
59 | 0.01092478 | -273.15 | 3589.909
60 | 0.01092484 | -273.15 | 3591.091
61 | 0.01092489 | -273.15 | 3592.273
62 | 0.01092495 | -273.15 | 3593.455
63 | 0.01092507 | -273.15 | 3594.636
64 | 0.01092539 | -273.15 | 3595.818
65 | 0.01092628 | -273.15 | 3597
66 | 0.01092867 | -273.15 | 3598.182
67 | 0.01093241 | -273.15 | 3599.091
68 | 0.01093959 | -273.15 | 3600
69 | 0.01095252 | -273.15 | 3600.909
70 | 0.01097396 | -273.15 | 3601.818
71 | 0.011007 | -273.15 | 3602.727
72 | 0.01105437 | -273.15 | 3603.636
73 | 0.01111841 | -273.15 | 3604.545
74 | 0.01120109 | -273.15 | 3605.455
75 | 0.01130178 | -273.15 | 3606.364
76 | 0.0114191 | -273.15 | 3607.273
77 | 0.01155085 | -273.15 | 3608.182
78 | 0.01169467 | -273.15 | 3609.091
79 | 0.01184832 | -273.15 | 3610
80 | 0.01200865 | -273.15 | 3610.909
81 | 0.01217477 | -273.15 | 3611.818
82 | 0.01234426 | -273.15 | 3612.727
83 | 0.01251562 | -273.15 | 3613.636
84 | 0.01268719 | -273.15 | 3614.545
85 | 0.01285698 | -273.15 | 3615.455
86 | 0.0130231 | -273.15 | 3616.364
87 | 0.01380802 | -273.15 | 5386.364
88 | 0.01380802 | -273.15 | 5387.364
89 | 0.01380804 | -273.15 | 5388.364
90 | 0.01380839 | -273.15 | 5389.364
91 | 0.01381064 | -273.15 | 5390.364
92 | 0.01381885 | -273.15 | 5391.364
93 | 0.0138385 | -273.15 | 5392.364
94 | 0.01387412 | -273.15 | 5393.364
95 | 0.01392798 | -273.15 | 5394.364
96 | 0.01399975 | -273.15 | 5395.364
97 | 0.0140863 | -273.15 | 5396.364
98 | 0.01418505 | -273.15 | 5397.364
99 | 0.014293 | -273.15 | 5398.364
100 | 0.01440728 | -273.15 | 5399.364
101 | 0.01452549 | -273.15 | 5400.364
102 | 0.01464571 | -273.15 | 5401.364
103 | 0.01476635 | -273.15 | 5402.364
104 | 0.01488608 | -273.15 | 5403.364
105 | 0.01500384 | -273.15 | 5404.364
106 | 0.01511723 | -273.15 | 5405.364
107 | 0.01522559 | -273.15 | 5406.364
108 | 0.0153287 | -273.15 | 5407.364
109 | 0.01542632 | -273.15 | 5408.364
110 | 0.01551826 | -273.15 | 5409.364
111 | 0.01560428 | -273.15 | 5410.364
112 | 0.01568422 | -273.15 | 5411.364
113 | 0.01575798 | -273.15 | 5412.364
114 | 0.01582549 | -273.15 | 5413.364
115 | 0.01588672 | -273.15 | 5414.364
116 | 0.01594168 | -273.15 | 5415.364
117 | 0.01599048 | -273.15 | 5416.364
118 | 0.01761099 | -273.15 | 7186.364
119 | 0.01761117 | -273.15 | 7187.545
120 | 0.0176113 | -273.15 | 7188.727
121 | 0.01761139 | -273.15 | 7189.909
122 | 0.01761144 | -273.15 | 7191.091
123 | 0.01761148 | -273.15 | 7192.273
124 | 0.01761152 | -273.15 | 7193.455
125 | 0.0176116 | -273.15 | 7194.636
126 | 0.0176118 | -273.15 | 7195.818
127 | 0.01761245 | -273.15 | 7197
128 | 0.0176144 | -273.15 | 7198.182
129 | 0.01761769 | -273.15 | 7199.091
130 | 0.01762441 | -273.15 | 7200
131 | 0.01763706 | -273.15 | 7200.909
132 | 0.01765866 | -273.15 | 7201.818
133 | 0.01769255 | -273.15 | 7202.727
134 | 0.01774159 | -273.15 | 7203.636
135 | 0.01780817 | -273.15 | 7204.545
136 | 0.01789417 | -273.15 | 7205.455
137 | 0.01799886 | -273.15 | 7206.364
138 | 0.01812069 | -273.15 | 7207.273
139 | 0.01825735 | -273.15 | 7208.182
140 | 0.01840649 | -273.15 | 7209.091
141 | 0.01856594 | -273.15 | 7210
142 | 0.01873278 | -273.15 | 7210.909
143 | 0.01890626 | -273.15 | 7211.818
144 | 0.01908429 | -273.15 | 7212.727
145 | 0.01926568 | -273.15 | 7213.636
146 | 0.01944923 | -273.15 | 7214.545
147 | 0.01963357 | -273.15 | 7215.455
148 | 0.01981762 | -273.15 | 7216.364
149 | 0.02089472 | -273.15 | 8986.364
150 | 0.02089473 | -273.15 | 8987.364
151 | 0.02089476 | -273.15 | 8988.364
152 | 0.0208951 | -273.15 | 8989.364
153 | 0.02089717 | -273.15 | 8990.364
154 | 0.02090444 | -273.15 | 8991.364
155 | 0.02092164 | -273.15 | 8992.364
156 | 0.02095295 | -273.15 | 8993.364
157 | 0.02100088 | -273.15 | 8994.364
158 | 0.02106572 | -273.15 | 8995.364
159 | 0.02114518 | -273.15 | 8996.364
160 | 0.02123706 | -273.15 | 8997.364
161 | 0.0213386 | -273.15 | 8998.364
162 | 0.02144707 | -273.15 | 8999.364
163 | 0.02156009 | -273.15 | 9000.364
164 | 0.02167569 | -273.15 | 9001.364
165 | 0.02179224 | -273.15 | 9002.364
166 | 0.02190834 | -273.15 | 9003.364
167 | 0.0220229 | -273.15 | 9004.364
168 | 0.02213354 | -273.15 | 9005.364
169 | 0.02223954 | -273.15 | 9006.364
170 | 0.02234061 | -273.15 | 9007.364
171 | 0.02243649 | -273.15 | 9008.364
172 | 0.02252691 | -273.15 | 9009.364
173 | 0.02261163 | -273.15 | 9010.364
174 | 0.02269046 | -273.15 | 9011.364
175 | 0.02276327 | -273.15 | 9012.364
176 | 0.02282997 | -273.15 | 9013.364
177 | 0.02289051 | -273.15 | 9014.364
178 | 0.02294491 | -273.15 | 9015.364
179 | 0.02299322 | -273.15 | 9016.364
180 | 0.02459573 | -273.15 | 10786.36
181 | 0.02459591 | -273.15 | 10787.55
182 | 0.02459604 | -273.15 | 10788.73
183 | 0.02459612 | -273.15 | 10789.91
184 | 0.02459617 | -273.15 | 10791.09
185 | 0.02459621 | -273.15 | 10792.27
186 | 0.02459624 | -273.15 | 10793.45
187 | 0.0245963 | -273.15 | 10794.64
188 | 0.02459647 | -273.15 | 10795.82
189 | 0.02459704 | -273.15 | 10797
190 | 0.02459883 | -273.15 | 10798.18

## Daten effMJM
LS | nlcreq | Temp | Time
1 | 4.427711e-16 | 150 | -1301.718
2 | 0.002002899 | 96 | -1172.218
3 | 0.004493583 | 25 | -1001.818
4 | 0.005391409 | 25 | -1.818182
5 | 0.005391497 | 30 | -0.9090909091
6 | 0.00539153 | 35 | 0
7 | 0.005391558 | 40 | 0.9090909091
8 | 0.005391624 | 45 | 1.818182
9 | 0.005391839 | 50 | 2.727273
10 | 0.005392515 | 55 | 3.636364
11 | 0.005394436 | 60 | 4.545455
12 | 0.005399376 | 65 | 5.454545
13 | 0.005410706 | 70 | 6.363636
14 | 0.005433319 | 75 | 7.272727
15 | 0.005472858 | 80 | 8.181818
16 | 0.005533856 | 85 | 9.090909
17 | 0.005618333 | 90 | 10
18 | 0.005724858 | 95 | 10.90909
19 | 0.005849396 | 100 | 11.81818
20 | 0.00598635 | 105 | 12.72727
21 | 0.006130587 | 110 | 13.63636
22 | 0.006276932 | 115 | 14.54545
23 | 0.006419909 | 120 | 15.45455
24 | 0.006554698 | 125 | 16.36364
25 | 0.006946424 | 125 | 1786.364
26 | 0.006946425 | 119.5 | 1787.364
27 | 0.006946448 | 114 | 1788.364
28 | 0.006946911 | 108.5 | 1789.364
29 | 0.006950275 | 103 | 1790.364
30 | 0.00696259 | 97.5 | 1791.364
31 | 0.006991385 | 92 | 1792.364
32 | 0.007041509 | 86.5 | 1793.364
33 | 0.0071141 | 81 | 1794.364
34 | 0.007206668 | 75.5 | 1795.364
35 | 0.007314249 | 70 | 1796.364
36 | 0.007432542 | 64.5 | 1797.364
37 | 0.007557976 | 59 | 1798.364
38 | 0.0076875 | 53.5 | 1799.364
39 | 0.007818813 | 48 | 1800.364
40 | 0.007950157 | 42.5 | 1801.364
41 | 0.008080196 | 37 | 1802.364
42 | 0.008207802 | 31.5 | 1803.364
43 | 0.008332149 | 26 | 1804.364
44 | 0.008450907 | 20.5 | 1805.364
45 | 0.008563662 | 15 | 1806.364
46 | 0.008670376 | 9.5 | 1807.364
47 | 0.008770968 | 4 | 1808.364
48 | 0.008865356 | -1.5 | 1809.364
49 | 0.008953399 | -7 | 1810.364
50 | 0.009034998 | -12.5 | 1811.364
51 | 0.009110113 | -18 | 1812.364
52 | 0.00917872 | -23.5 | 1813.364
53 | 0.009240831 | -29 | 1814.364
54 | 0.009296501 | -34.5 | 1815.364
55 | 0.009345838 | -40 | 1816.364
56 | 0.0109606 | -40 | 3586.364
57 | 0.01096078 | -33.5 | 3587.545
58 | 0.0109609 | -27 | 3588.727
59 | 0.01096099 | -20.5 | 3589.909
60 | 0.01096104 | -14 | 3591.091
61 | 0.01096108 | -7.5 | 3592.273
62 | 0.01096112 | -1 | 3593.455
63 | 0.01096122 | 5.5 | 3594.636
64 | 0.01096147 | 12 | 3595.818
65 | 0.01096223 | 18.5 | 3597
66 | 0.01096435 | 25 | 3598.182
67 | 0.01096781 | 30 | 3599.091
68 | 0.01097466 | 35 | 3600
69 | 0.01098731 | 40 | 3600.909
70 | 0.01100873 | 45 | 3601.818
71 | 0.0110423 | 50 | 3602.727
72 | 0.01109104 | 55 | 3603.636
73 | 0.01115757 | 60 | 3604.545
74 | 0.01124361 | 65 | 3605.455
75 | 0.01134869 | 70 | 3606.364
76 | 0.01147106 | 75 | 3607.273
77 | 0.01160837 | 80 | 3608.182
78 | 0.01175802 | 85 | 3609.091
79 | 0.01191764 | 90 | 3610
80 | 0.0120856 | 95 | 3610.909
81 | 0.01225878 | 100 | 3611.818
82 | 0.01243499 | 105 | 3612.727
83 | 0.01261321 | 110 | 3613.636
84 | 0.01279238 | 115 | 3614.545
85 | 0.0129708 | 120 | 3615.455
86 | 0.01314724 | 125 | 3616.364
87 | 0.01402629 | 125 | 5386.364
88 | 0.01402629 | 119.5 | 5387.364
89 | 0.01402632 | 114 | 5388.364
90 | 0.01402674 | 108.5 | 5389.364
91 | 0.01402932 | 103 | 5390.364
92 | 0.01403833 | 97.5 | 5391.364
93 | 0.01405922 | 92 | 5392.364
94 | 0.01409623 | 86.5 | 5393.364
95 | 0.01415142 | 81 | 5394.364
96 | 0.01422423 | 75.5 | 5395.364
97 | 0.01431182 | 70 | 5396.364
98 | 0.01441111 | 64.5 | 5397.364
99 | 0.01451911 | 59 | 5398.364
100 | 0.014633 | 53.5 | 5399.364
101 | 0.01475046 | 48 | 5400.364
102 | 0.01486962 | 42.5 | 5401.364
103 | 0.01498896 | 37 | 5402.364
104 | 0.01510719 | 31.5 | 5403.364
105 | 0.01522333 | 26 | 5404.364
106 | 0.01533516 | 20.5 | 5405.364
107 | 0.01544206 | 15 | 5406.364
108 | 0.01554381 | 9.5 | 5407.364
109 | 0.01564017 | 4 | 5408.364
110 | 0.01573094 | -1.5 | 5409.364
111 | 0.01581589 | -7 | 5410.364
112 | 0.01589485 | -12.5 | 5411.364
113 | 0.01596773 | -18 | 5412.364
114 | 0.01603444 | -23.5 | 5413.364
115 | 0.01609495 | -29 | 5414.364
116 | 0.01614934 | -34.5 | 5415.364
117 | 0.01619755 | -40 | 5416.364
118 | 0.01777286 | -40 | 7186.364
119 | 0.01777303 | -33.5 | 7187.545
120 | 0.01777315 | -27 | 7188.727
121 | 0.01777323 | -20.5 | 7189.909
122 | 0.01777328 | -14 | 7191.091
123 | 0.01777331 | -7.5 | 7192.273
124 | 0.01777334 | -1 | 7193.455
125 | 0.01777339 | 5.5 | 7194.636
126 | 0.01777357 | 12 | 7195.818
127 | 0.01777414 | 18.5 | 7197
128 | 0.01777594 | 25 | 7198.182
129 | 0.01777908 | 30 | 7199.091
130 | 0.01778566 | 35 | 7200
131 | 0.01779831 | 40 | 7200.909
132 | 0.01782025 | 45 | 7201.818
133 | 0.01785506 | 50 | 7202.727
134 | 0.01790585 | 55 | 7203.636
135 | 0.01797518 | 60 | 7204.545
136 | 0.01806468 | 65 | 7205.455
137 | 0.01817368 | 70 | 7206.364
138 | 0.01830032 | 75 | 7207.273
139 | 0.01844203 | 80 | 7208.182
140 | 0.01859625 | 85 | 7209.091
141 | 0.0187607 | 90 | 7210
142 | 0.01893415 | 95 | 7210.909
143 | 0.0191134 | 100 | 7211.818
144 | 0.0192966 | 105 | 7212.727
145 | 0.01948299 | 110 | 7213.636
146 | 0.01967186 | 115 | 7214.545
147 | 0.01986206 | 120 | 7215.455
148 | 0.02005298 | 125 | 7216.364
149 | 0.0211583 | 125 | 8986.364
150 | 0.0211583 | 119.5 | 8987.364
151 | 0.02115834 | 114 | 8988.364
152 | 0.02115873 | 108.5 | 8989.364
153 | 0.02116109 | 103 | 8990.364
154 | 0.02116908 | 97.5 | 8991.364
155 | 0.02118745 | 92 | 8992.364
156 | 0.02122023 | 86.5 | 8993.364
157 | 0.02126976 | 81 | 8994.364
158 | 0.02133612 | 75.5 | 8995.364
159 | 0.02141715 | 70 | 8996.364
160 | 0.02151021 | 64.5 | 8997.364
161 | 0.02161252 | 59 | 8998.364
162 | 0.02172134 | 53.5 | 8999.364
163 | 0.02183435 | 48 | 9000.364
164 | 0.0219496 | 42.5 | 9001.364
165 | 0.02206552 | 37 | 9002.364
166 | 0.02218076 | 31.5 | 9003.364
167 | 0.02229426 | 26 | 9004.364
168 | 0.02240384 | 20.5 | 9005.364
169 | 0.02250884 | 15 | 9006.364
170 | 0.02260895 | 9.5 | 9007.364
171 | 0.0227039 | 4 | 9008.364
172 | 0.02279345 | -1.5 | 9009.364
173 | 0.02287735 | -7 | 9010.364
174 | 0.02295542 | -12.5 | 9011.364
175 | 0.02302752 | -18 | 9012.364
176 | 0.02309357 | -23.5 | 9013.364
177 | 0.02315351 | -29 | 9014.364
178 | 0.02320735 | -34.5 | 9015.364
179 | 0.02325517 | -40 | 9016.364
180 | 0.02481787 | -40 | 10786.36
181 | 0.02481804 | -33.5 | 10787.55
182 | 0.02481816 | -27 | 10788.73
183 | 0.02481824 | -20.5 | 10789.91
184 | 0.02481828 | -14 | 10791.09
185 | 0.02481831 | -7.5 | 10792.27
186 | 0.02481834 | -1 | 10793.45
187 | 0.02481839 | 5.5 | 10794.64
188 | 0.02481854 | 12 | 10795.82
189 | 0.02481905 | 18.5 | 10797 | #REF!
190 | 0.02482075 | 25 | 10798.18

## Zeit¦Temp
Temp | Time | Time old and wrong
150 | 1300 | -1301.718
96 | -1170.4 | -1172.218
25 | -1000 | -1001.818
25 | 0 | -1.818182
30 | 0.9090909091 | -0.9090909091
35 | 1.818182 | 0
40 | 2.727273 | 0.9090909091
45 | 3.636364 | 1.818182
50 | 4.545455 | 2.727273
55 | 5.454545 | 3.636364
60 | 6.363636 | 4.545455
65 | 7.272727 | 5.454545
70 | 8.181818 | 6.363636
75 | 9.090909 | 7.272727
80 | 10 | 8.181818
85 | 10.90909 | 9.090909
90 | 11.81818 | 10
95 | 12.72727 | 10.90909
100 | 13.63636 | 11.81818
105 | 14.54545 | 12.72727
110 | 15.45455 | 13.63636
115 | 16.36364 | 14.54545
120 | 17.27273 | 15.45455
125 | 18.18182 | 16.36364
125 | 1788.182 | 1786.364
119.5 | 1789.182 | 1787.364
114 | 1790.182 | 1788.364
108.5 | 1791.182 | 1789.364
103 | 1792.182 | 1790.364
97.5 | 1793.182 | 1791.364
92 | 1794.182 | 1792.364
86.5 | 1795.182 | 1793.364
81 | 1796.182 | 1794.364
75.5 | 1797.182 | 1795.364
70 | 1798.182 | 1796.364
64.5 | 1799.182 | 1797.364
59 | 1800.182 | 1798.364
53.5 | 1801.182 | 1799.364
48 | 1802.182 | 1800.364
42.5 | 1803.182 | 1801.364
37 | 1804.182 | 1802.364
31.5 | 1805.182 | 1803.364
26 | 1806.182 | 1804.364
20.5 | 1807.182 | 1805.364
15 | 1808.182 | 1806.364
9.5 | 1809.182 | 1807.364
4 | 1810.182 | 1808.364
-1.5 | 1811.182 | 1809.364
-7 | 1812.182 | 1810.364
-12.5 | 1813.182 | 1811.364
-18 | 1814.182 | 1812.364
-23.5 | 1815.182 | 1813.364
-29 | 1816.182 | 1814.364
-34.5 | 1817.182 | 1815.364
-40 | 1818.182 | 1816.364
-40 | 3588.182 | 3586.364
-33.5 | 3589.364 | 3587.545
-27 | 3590.545 | 3588.727
-20.5 | 3591.727 | 3589.909
-14 | 3592.909 | 3591.091
-7.5 | 3594.091 | 3592.273
-1 | 3595.273 | 3593.455
5.5 | 3596.455 | 3594.636
12 | 3597.636 | 3595.818
18.5 | 3598.818 | 3597
25 | 3600 | 3598.182
30 | 3600.909 | 3599.091
35 | 3601.818 | 3600
40 | 3602.727 | 3600.909
45 | 3603.636 | 3601.818
50 | 3604.545 | 3602.727
55 | 3605.455 | 3603.636
60 | 3606.364 | 3604.545
65 | 3607.273 | 3605.455
70 | 3608.182 | 3606.364
75 | 3609.091 | 3607.273
80 | 3610 | 3608.182
85 | 3610.909 | 3609.091
90 | 3611.818 | 3610
95 | 3612.727 | 3610.909
100 | 3613.636 | 3611.818
105 | 3614.545 | 3612.727
110 | 3615.455 | 3613.636
115 | 3616.364 | 3614.545
120 | 3617.273 | 3615.455
125 | 3618.182 | 3616.364
125 | 5388.182 | 5386.364
119.5 | 5389.182 | 5387.364
114 | 5390.182 | 5388.364
108.5 | 5391.182 | 5389.364
103 | 5392.182 | 5390.364
97.5 | 5393.182 | 5391.364
92 | 5394.182 | 5392.364
86.5 | 5395.182 | 5393.364
81 | 5396.182 | 5394.364
75.5 | 5397.182 | 5395.364
70 | 5398.182 | 5396.364
64.5 | 5399.182 | 5397.364
59 | 5400.182 | 5398.364
53.5 | 5401.182 | 5399.364
48 | 5402.182 | 5400.364
42.5 | 5403.182 | 5401.364
37 | 5404.182 | 5402.364
31.5 | 5405.182 | 5403.364
26 | 5406.182 | 5404.364
20.5 | 5407.182 | 5405.364
15 | 5408.182 | 5406.364
9.5 | 5409.182 | 5407.364
4 | 5410.182 | 5408.364
-1.5 | 5411.182 | 5409.364
-7 | 5412.182 | 5410.364
-12.5 | 5413.182 | 5411.364
-18 | 5414.182 | 5412.364
-23.5 | 5415.182 | 5413.364
-29 | 5416.182 | 5414.364
-34.5 | 5417.182 | 5415.364
-40 | 5418.182 | 5416.364
-40 | 7188.182 | 7186.364
-33.5 | 7189.364 | 7187.545
-27 | 7190.545 | 7188.727
-20.5 | 7191.727 | 7189.909
-14 | 7192.909 | 7191.091
-7.5 | 7194.091 | 7192.273
-1 | 7195.273 | 7193.455
5.5 | 7196.455 | 7194.636
12 | 7197.636 | 7195.818
18.5 | 7198.818 | 7197
25 | 7200 | 7198.182
30 | 7200.909 | 7199.091
35 | 7201.818 | 7200
40 | 7202.727 | 7200.909
45 | 7203.636 | 7201.818
50 | 7204.545 | 7202.727
55 | 7205.455 | 7203.636
60 | 7206.364 | 7204.545
65 | 7207.273 | 7205.455
70 | 7208.182 | 7206.364
75 | 7209.091 | 7207.273
80 | 7210 | 7208.182
85 | 7210.909 | 7209.091
90 | 7211.818 | 7210
95 | 7212.727 | 7210.909
100 | 7213.636 | 7211.818
105 | 7214.545 | 7212.727
110 | 7215.455 | 7213.636
115 | 7216.364 | 7214.545
120 | 7217.273 | 7215.455
125 | 7218.182 | 7216.364
125 | 8988.182 | 8986.364
119.5 | 8989.182 | 8987.364
114 | 8990.182 | 8988.364
108.5 | 8991.182 | 8989.364
103 | 8992.182 | 8990.364
97.5 | 8993.182 | 8991.364
92 | 8994.182 | 8992.364
86.5 | 8995.182 | 8993.364
81 | 8996.182 | 8994.364
75.5 | 8997.182 | 8995.364
70 | 8998.182 | 8996.364
64.5 | 8999.182 | 8997.364
59 | 9000.182 | 8998.364
53.5 | 9001.182 | 8999.364
48 | 9002.182 | 9000.364
42.5 | 9003.182 | 9001.364
37 | 9004.182 | 9002.364
31.5 | 9005.182 | 9003.364
26 | 9006.182 | 9004.364
20.5 | 9007.182 | 9005.364
15 | 9008.182 | 9006.364
9.5 | 9009.182 | 9007.364
4 | 9010.182 | 9008.364
-1.5 | 9011.182 | 9009.364
-7 | 9012.182 | 9010.364
-12.5 | 9013.182 | 9011.364
-18 | 9014.182 | 9012.364
-23.5 | 9015.182 | 9013.364
-29 | 9016.182 | 9014.364
-34.5 | 9017.182 | 9015.364
-40 | 9018.182 | 9016.364
-40 | 10788.18 | 10786.36
-33.5 | 10789.36 | 10787.55
-27 | 10790.55 | 10788.73
-20.5 | 10791.73 | 10789.91
-14 | 10792.91 | 10791.09
-7.5 | 10794.09 | 10792.27
-1 | 10795.27 | 10793.45
5.5 | 10796.45 | 10794.64
12 | 10797.64 | 10795.82
18.5 | 10798.82 | 10797
25 | 10800 | 10798.18

## Auswertung
Loadstep | Zeit | Temp | MJM | effMJM | Ctrl MJM Time | Ctrl effMJM Temp | Stimmt alles? | Shift MJM | Shift effMJM |  | Auswertung Zyklus kum. Kriechdehnung 3 Zyklen |  |  | 0.9022%
1 | -1299.9 | 150 | 4.947501e-16 | 4.427711e-16 | -1299.9 | 150 | JA | 0 | 0 |  | MJM | effMJM
2 | -1170.4 | 96 | 0.001869846 | 0.002002899 | -1170.4 | 96 | JA |  |  | 0 | 0 | 0
3 | -1000 | 25 | 0.004428043 | 0.004493583 | -1000 | 25 | JA |  |  | 0.9090909091 | 1.05183e-07 | 8.795325e-08 | 16.38%
4 | 0 | 25 | 0.005393471 | 0.005391409 | 0 | 25 | JA |  |  | 1.818182 | 1.498462e-07 | 1.210919e-07 | 19.19%
5 | 0.9090909091 | 30 | 0.005393576 | 0.005391497 | 0.9090909091 | 30 | JA |  |  | 2.727273 | 1.892158e-07 | 1.486429e-07 | 21.44%
6 | 1.818182 | 35 | 0.00539362 | 0.00539153 | 1.818182 | 35 | JA |  |  | 3.636364 | 2.779207e-07 | 2.14559e-07 | 22.8%
7 | 2.727273 | 40 | 0.00539366 | 0.005391558 | 2.727273 | 40 | JA |  |  | 4.545455 | 5.476167e-07 | 4.296792e-07 | 21.54%
8 | 3.636364 | 45 | 0.005393749 | 0.005391624 | 3.636364 | 45 | JA |  |  | 5.454545 | 1.342155e-06 | 1.105679e-06 | 17.62%
9 | 4.545455 | 50 | 0.005394018 | 0.005391839 | 4.545455 | 50 | JA |  |  | 6.363636 | 3.480811e-06 | 3.027189e-06 | 13.03%
10 | 5.454545 | 55 | 0.005394813 | 0.005392515 | 5.454545 | 55 | JA |  |  | 7.272727 | 8.742211e-06 | 7.96693e-06 | 8.868%
11 | 6.363636 | 60 | 0.005396951 | 0.005394436 | 6.363636 | 60 | JA |  |  | 8.181818 | 2.037669e-05 | 1.929657e-05 | 5.301%
12 | 7.272727 | 65 | 0.005402213 | 0.005399376 | 7.272727 | 65 | JA |  |  | 9.090909 | 4.296431e-05 | 4.191017e-05 | 2.454%
13 | 8.181818 | 70 | 0.005413847 | 0.005410706 | 8.181818 | 70 | JA |  |  | 10 | 8.164274e-05 | 8.144882e-05 | 0.2375%
14 | 9.090909 | 75 | 0.005436435 | 0.005433319 | 9.090909 | 75 | JA |  |  | 10.90909 | 0.0001406074 | 0.0001424473 | 1.309%
15 | 10 | 80 | 0.005475113 | 0.005472858 | 10 | 80 | JA |  |  | 11.81818 | 0.0002218808 | 0.0002269236 | 2.273%
16 | 10.90909 | 85 | 0.005534078 | 0.005533856 | 10.90909 | 85 | JA |  |  | 12.72727 | 0.0003238612 | 0.0003334489 | 2.96%
17 | 11.81818 | 90 | 0.005615351 | 0.005618333 | 11.81818 | 90 | JA |  |  | 13.63636 | 0.0004434203 | 0.0004579865 | 3.285%
18 | 12.72727 | 95 | 0.005717332 | 0.005724858 | 12.72727 | 95 | JA |  |  | 14.54545 | 0.0005750943 | 0.0005949408 | 3.451%
19 | 13.63636 | 100 | 0.005836891 | 0.005849396 | 13.63636 | 100 | JA |  |  | 15.45455 | 0.0007135019 | 0.0007391784 | 3.599%
20 | 14.54545 | 105 | 0.005968565 | 0.00598635 | 14.54545 | 105 | JA |  |  | 16.36364 | 0.0008529804 | 0.0008855229 | 3.815%
21 | 15.45455 | 110 | 0.006106973 | 0.006130587 | 15.45455 | 110 | JA |  |  | 17.27273 | 0.0009877676 | 0.0010285 | 4.124%
22 | 16.36364 | 115 | 0.006246451 | 0.006276932 | 16.36364 | 115 | JA |  |  | 18.18182 | 0.001112448 | 0.001163289 | 4.57%
23 | 17.27273 | 120 | 0.006381238 | 0.006419909 | 17.27273 | 120 | JA |  |  | 1788.182 | 0.001443591 | 0.001555015 | 7.719%
24 | 18.18182 | 125 | 0.006505918 | 0.006554698 | 18.18182 | 125 | JA |  |  | 1789.182 | 0.001443592 | 0.001555016 | 7.719%
25 | 1788.182 | 125 | 0.006837062 | 0.006946424 | 1788.182 | 125 | JA |  |  | 1790.182 | 0.001443614 | 0.001555039 | 7.718% | Auswertung Kriechdehnung 3. Zyklus |  |  | 0.8645%
26 | 1789.182 | 119.5 | 0.006837063 | 0.006946425 | 1789.182 | 119.5 | JA |  |  | 1791.182 | 0.001444051 | 0.001555502 | 7.718% | 0 | 0 | 0
27 | 1790.182 | 114 | 0.006837085 | 0.006946448 | 1790.182 | 114 | JA |  |  | 1792.182 | 0.001447189 | 0.001558866 | 7.717% | 0.9090909 | 3.292084e-06 | 3.14215e-06
28 | 1791.182 | 108.5 | 0.006837522 | 0.006946911 | 1791.182 | 108.5 | JA |  |  | 1793.182 | 0.001458728 | 0.001571181 | 7.709% | 1.818182 | 1.000966e-05 | 9.723902e-06
29 | 1792.182 | 103 | 0.00684066 | 0.006950275 | 1792.182 | 103 | JA |  |  | 1794.182 | 0.001486013 | 0.001599976 | 7.669% | 2.727273 | 2.266328e-05 | 2.237288e-05
30 | 1793.182 | 97.5 | 0.006852198 | 0.00696259 | 1793.182 | 97.5 | JA |  |  | 1795.182 | 0.001534349 | 0.0016501 | 7.544% | 3.636364 | 4.426283e-05 | 4.431191e-05
31 | 1794.182 | 92 | 0.006879484 | 0.006991385 | 1794.182 | 92 | JA |  |  | 1796.182 | 0.001605307 | 0.001722691 | 7.312% | 4.545455 | 7.815588e-05 | 7.912064e-05
32 | 1795.182 | 86.5 | 0.00692782 | 0.007041509 | 1795.182 | 86.5 | JA |  |  | 1797.182 | 0.001696322 | 0.001815259 | 7.011% | 5.454545 | 0.0001271976 | 0.0001299096
33 | 1796.182 | 81 | 0.006998777 | 0.0071141 | 1796.182 | 81 | JA |  |  | 1798.182 | 0.001803209 | 0.00192284 | 6.634% | 6.363636 | 0.0001937709 | 0.0001992477
34 | 1797.182 | 75.5 | 0.007089793 | 0.007206668 | 1797.182 | 75.5 | JA |  |  | 1799.182 | 0.00192166 | 0.002041133 | 6.217% | 7.272727 | 0.0002797772 | 0.0002887408
35 | 1798.182 | 70 | 0.007196679 | 0.007314249 | 1798.182 | 70 | JA |  |  | 1800.182 | 0.002047969 | 0.002166567 | 5.791% | 8.181818 | 0.000384459 | 0.0003977479
36 | 1799.182 | 64.5 | 0.00731513 | 0.007432542 | 1799.182 | 64.5 | JA |  |  | 1801.182 | 0.002178919 | 0.002296091 | 5.377% | 9.090909 | 0.000506294 | 0.0005243845
37 | 1800.182 | 59 | 0.007441439 | 0.007557976 | 1800.182 | 59 | JA |  |  | 1802.182 | 0.002312054 | 0.002427404 | 4.989% | 10 | 0.0006429538 | 0.0006660954
38 | 1801.182 | 53.5 | 0.00757239 | 0.0076875 | 1801.182 | 53.5 | JA |  |  | 1803.182 | 0.002445484 | 0.002558748 | 4.632% | 10.90909 | 0.0007920907 | 0.0008203181
39 | 1802.182 | 48 | 0.007705524 | 0.007818813 | 1802.182 | 48 | JA |  |  | 1804.182 | 0.002577772 | 0.002688787 | 4.307% | 11.81818 | 0.0009515391 | 0.0009847681
40 | 1803.182 | 42.5 | 0.007838954 | 0.007950157 | 1803.182 | 42.5 | JA |  |  | 1805.182 | 0.002707714 | 0.002816392 | 4.014% | 12.72727 | 0.001118388 | 0.001158209
41 | 1804.182 | 37 | 0.007971243 | 0.008080196 | 1804.182 | 37 | JA |  |  | 1806.182 | 0.002834424 | 0.00294074 | 3.751% | 13.63636 | 0.001291866 | 0.001337462
42 | 1805.182 | 31.5 | 0.008101184 | 0.008207802 | 1805.182 | 31.5 | JA |  |  | 1807.182 | 0.002955396 | 0.003059498 | 3.522% | 14.54545 | 0.001469898 | 0.00152066
43 | 1806.182 | 26 | 0.008227895 | 0.008332149 | 1806.182 | 26 | JA |  |  | 1808.182 | 0.003070175 | 0.003172253 | 3.325% | 15.45455 | 0.001651282 | 0.001707056
44 | 1807.182 | 20.5 | 0.008348866 | 0.008450907 | 1807.182 | 20.5 | JA |  |  | 1809.182 | 0.003178728 | 0.003278967 | 3.153% | 16.36364 | 0.001834832 | 0.001895925
45 | 1808.182 | 15 | 0.008463645 | 0.008563662 | 1808.182 | 15 | JA |  |  | 1810.182 | 0.003280981 | 0.003379559 | 3.005% | 17.27273 | 0.002019169 | 0.002086122
46 | 1809.182 | 9.5 | 0.008572199 | 0.008670376 | 1809.182 | 9.5 | JA |  |  | 1811.182 | 0.003376862 | 0.003473947 | 2.875% | 18.18182 | 0.002203228 | 0.002277045
47 | 1810.182 | 4 | 0.008674452 | 0.008770968 | 1810.182 | 4 | JA |  |  | 1812.182 | 0.00346624 | 0.00356199 | 2.762% | 1788.182 | 0.003280327 | 0.003382361
48 | 1811.182 | -1.5 | 0.008770333 | 0.008865356 | 1811.182 | -1.5 | JA |  |  | 1813.182 | 0.003549028 | 0.003643589 | 2.664% | 1789.182 | 0.003280332 | 0.003382366
49 | 1812.182 | -7 | 0.008859711 | 0.008953399 | 1812.182 | -7 | JA |  |  | 1814.182 | 0.003625193 | 0.003718704 | 2.579% | 1790.182 | 0.003280361 | 0.003382399
50 | 1813.182 | -12.5 | 0.008942498 | 0.009034998 | 1813.182 | -12.5 | JA |  |  | 1815.182 | 0.003694724 | 0.003787311 | 2.506% | 1791.182 | 0.003280702 | 0.003382798 |  |  |  | Rampe 25°C ➔ 125°C |  |  | 125°C halten
51 | 1814.182 | -18 | 0.009018664 | 0.009110113 | 1814.182 | -18 | JA |  |  | 1816.182 | 0.003757648 | 0.003849422 | 2.442% | 1792.182 | 0.003282775 | 0.003385159 |  | Temp | Time | MJM | effMJM |  | Time | MJM | effMJM
52 | 1815.182 | -23.5 | 0.009088195 | 0.00917872 | 1815.182 | -23.5 | JA |  |  | 1817.182 | 0.003814028 | 0.003905092 | 2.388% | 1793.182 | 0.003290042 | 0.00339314 |  | 25 | 0 | 0 | 0 |  | 15.45455 | 0 | 0
53 | 1816.182 | -29 | 0.009151118 | 0.009240831 | 1816.182 | -29 | JA |  |  | 1818.182 | 0.003863988 | 0.003954429 | 2.341% | 1794.182 | 0.003307242 | 0.003411512 |  | 30 | 0.9090909 | 3.292084e-06 | 3.14215e-06 | -4.554% | 16.36364 | 0.0001835502 | 0.0001888686
54 | 1817.182 | -34.5 | 0.009207499 | 0.009296501 | 1817.182 | -34.5 | JA |  |  | 3588.182 | 0.005530886 | 0.00556919 | 0.6925% | 1795.182 | 0.003338553 | 0.003444289 |  | 35 | 1.818182 | 1.000966e-05 | 9.723902e-06 | -2.022% |  |  | 2.897%
55 | 1818.182 | -40 | 0.009257459 | 0.009345838 | 1818.182 | -40 | JA |  |  | 3589.364 | 0.005531076 | 0.005569369 | 0.6923% | 1796.182 | 0.003386481 | 0.003493826 |  | 40 | 2.727273 | 2.266328e-05 | 2.237288e-05 | -0.0367%
56 | 3588.182 | -40 | 0.01092436 | 0.0109606 | 3588.182 | -40 | JA |  |  | 3590.545 | 0.005531214 | 0.005569495 | 0.6921% | 1797.182 | 0.003451321 | 0.003560182 |  | 45 | 3.636364 | 4.426283e-05 | 4.431191e-05 | 1.572% | Rampe 125°C ➔ -40°C
57 | 3589.364 | -33.5 | 0.01092455 | 0.01096078 | 3589.364 | -33.5 | JA |  |  | 3591.727 | 0.005531308 | 0.005569578 | 0.6919% | 1798.182 | 0.003530782 | 0.003641214 |  | 50 | 4.545455 | 7.815588e-05 | 7.912064e-05 | 2.702% | Time | MJM | effMJM
58 | 3590.545 | -27 | 0.01092468 | 0.0109609 | 3590.545 | -27 | JA |  |  | 3592.909 | 0.005531372 | 0.005569632 | 0.6917% | 1799.182 | 0.003622659 | 0.003734271 |  | 55 | 5.454545 | 0.0001271976 | 0.0001299096 | 3.563% | 16.36364 | 0 | 0
59 | 3591.727 | -20.5 | 0.01092478 | 0.01096099 | 3591.727 | -20.5 | JA |  |  | 3594.091 | 0.005531422 | 0.005569671 | 0.6915% | 1800.182 | 0.003724208 | 0.003836584 |  | 60 | 6.363636 | 0.0001937709 | 0.0001992477 | 4.153% | 17.27273 | 0.0001843368 | 0.0001901973 | 3.179%
60 | 3592.909 | -14 | 0.01092484 | 0.01096104 | 3592.909 | -14 | JA |  |  | 3595.273 | 0.005531481 | 0.005569715 | 0.6912% | 1801.182 | 0.003832677 | 0.003945408 |  | 65 | 7.272727 | 0.0002797772 | 0.0002887408 | 4.054% | 18.18182 | 0.0003683956 | 0.0003811197 | 3.729%
61 | 3594.091 | -7.5 | 0.01092489 | 0.01096108 | 3594.091 | -7.5 | JA |  |  | 3596.455 | 0.005531602 | 0.005569807 | 0.6907% | 1802.182 | 0.003945696 | 0.00405841 |  | 70 | 8.181818 | 0.000384459 | 0.0003977479 | 4.132% | 1788.182 | 0.001445494 | 0.001486436 | 2.62%
62 | 3595.273 | -1 | 0.01092495 | 0.01096112 | 3595.273 | -1 | JA |  |  | 3597.636 | 0.005531921 | 0.005570063 | 0.6895% | 1803.182 | 0.004061293 | 0.004173659 |  | 75 | 9.090909 | 0.000506294 | 0.0005243845 | 3.941% | 1789.182 | 0.0014455 | 0.001486441 | -7.159%
63 | 3596.455 | 5.5 | 0.01092507 | 0.01096122 | 3596.455 | 5.5 | JA |  |  | 3598.818 | 0.005532814 | 0.00557082 | 0.6869% | 1804.182 | 0.004177844 | 0.004289581 |  | 80 | 10 | 0.0006429538 | 0.0006660954 | 3.696% | 1790.182 | 0.001445529 | 0.001486474 | 14.26%
64 | 3597.636 | 12 | 0.01092539 | 0.01096147 | 3597.636 | 12 | JA |  |  | 3600 | 0.005535196 | 0.005572945 | 0.682% | 1805.182 | 0.004293948 | 0.004404819 |  | 85 | 10.90909 | 0.0007920907 | 0.0008203181 | 3.41% | 1791.182 | 0.00144587 | 0.001486873 | 17.25%
65 | 3598.818 | 18.5 | 0.01092628 | 0.01096223 | 3598.818 | 18.5 | JA |  |  | 3600.909 | 0.005538936 | 0.005576403 | 0.6764% | 1806.182 | 0.004408506 | 0.004518324 |  | 90 | 11.81818 | 0.0009515391 | 0.0009847681 | 3.137% | 1792.182 | 0.001447943 | 0.001489234 | 13.83%
66 | 3600 | 25 | 0.01092867 | 0.01096435 | 3600 | 25 | JA |  |  | 3601.818 | 0.005546118 | 0.005583252 | 0.6696% | 1807.182 | 0.00451914 | 0.004627905 |  | 95 | 12.72727 | 0.001118388 | 0.001158209 | 3.951% | 1793.182 | 0.00145521 | 0.001497215 | 9.833%
67 | 3600.909 | 30 | 0.01093241 | 0.01096781 | 3600.909 | 30 | JA |  |  | 3602.727 | 0.005559054 | 0.005595905 | 0.6629% | 1808.182 | 0.004625142 | 0.004732899 |  | 100 | 13.63636 | 0.001291866 | 0.001337462 | 3.328% | 1794.182 | 0.00147241 | 0.001515587 | 6.819%
68 | 3601.818 | 35 | 0.01093959 | 0.01097466 | 3601.818 | 35 | JA |  |  | 3603.636 | 0.005580486 | 0.005617322 | 0.6601% | 1809.182 | 0.004726217 | 0.00483301 |  | 105 | 14.54545 | 0.001469898 | 0.00152066 | 2.902% | 1795.182 | 0.001503721 | 0.001548365 | 4.68%
69 | 3602.727 | 40 | 0.01095252 | 0.01098731 | 3602.727 | 40 | JA |  |  | 3604.545 | 0.005613531 | 0.005650889 | 0.6655% | 1810.182 | 0.004822089 | 0.004927963 |  | 110 | 15.45455 | 0.001651282 | 0.001707056 | 2.763% | 1796.182 | 0.001551649 | 0.001597901 | 3.357%
70 | 3603.636 | 45 | 0.01097396 | 0.01100873 | 3603.636 | 45 | JA |  |  | 3605.455 | 0.005660898 | 0.005699635 | 0.6843% | 1811.182 | 0.004912511 | 0.005017515 |  | 115 | 16.36364 | 0.001834832 | 0.001895925 | 2.897% | 1797.182 | 0.001616489 | 0.001664257 | 2.337%
71 | 3604.545 | 50 | 0.011007 | 0.0110423 | 3604.545 | 50 | JA |  |  | 3606.364 | 0.005724938 | 0.005766161 | 0.7201% | 1812.182 | 0.004997232 | 0.005101418 |  | 120 | 17.27273 | 0.002019169 | 0.002086122 | 3.179% | 1798.182 | 0.00169595 | 0.001745289 | 1.977%
72 | 3605.455 | 55 | 0.01105437 | 0.01109104 | 3605.455 | 55 | JA |  |  | 3607.273 | 0.005807617 | 0.0058522 | 0.7677% | 1813.182 | 0.00507606 | 0.005179481 |  | 125 | 18.18182 | 0.002203228 | 0.002277045 | 3.729% | 1799.182 | 0.001787827 | 0.001838346 | 1.285%
73 | 3606.364 | 60 | 0.01111841 | 0.01115757 | 3606.364 | 60 | JA |  |  | 3608.182 | 0.005908309 | 0.005957277 | 0.8288% | 1814.182 | 0.005148871 | 0.005251582 | [6 empty] | 1800.182 | 0.001889376 | 0.001940659 | 0.7529%
74 | 3607.273 | 65 | 0.01120109 | 0.01124361 | 3607.273 | 65 | JA |  |  | 3609.091 | 0.00602563 | 0.006079654 | 0.8966% | 1815.182 | 0.005215573 | 0.00531763 | [6 empty] | 1801.182 | 0.001997845 | 0.002049483 | 0.3267%
75 | 3608.182 | 70 | 0.01130178 | 0.01134869 | 3608.182 | 70 | JA |  |  | 3610 | 0.006157377 | 0.006216961 | 0.9677% | 1816.182 | 0.005276115 | 0.005377571 | [6 empty] | 1802.182 | 0.002110864 | 0.002162485 | -0.01449%
76 | 3609.091 | 75 | 0.0114191 | 0.01147106 | 3609.091 | 75 | JA |  |  | 3610.909 | 0.006301196 | 0.00636661 | 1.038% | 1817.182 | 0.005330509 | 0.005431415 | [6 empty] | 1803.182 | 0.002226461 | 0.002277734 | -0.3016%
77 | 3610 | 80 | 0.01155085 | 0.01160837 | 3610 | 80 | JA |  |  | 3611.818 | 0.006454845 | 0.006526233 | 1.106% | 1818.182 | 0.005378828 | 0.005479229 | [6 empty] | 1804.182 | 0.002343012 | 0.002393656 | -0.5397%
78 | 3610.909 | 85 | 0.01169467 | 0.01175802 | 3610.909 | 85 | JA |  |  | 3612.727 | 0.006615176 | 0.006694189 | 1.194% | 3588.182 | 0.006981337 | 0.007041936 | [6 empty] | 1805.182 | 0.002459116 | 0.002508894 | -0.7454%
79 | 3611.818 | 90 | 0.01184832 | 0.01191764 | 3611.818 | 90 | JA |  |  | 3613.636 | 0.006781296 | 0.00686737 | 1.269% | 3589.364 | 0.006981516 | 0.007042106 | [6 empty] | 1806.182 | 0.002573674 | 0.002622399 | -0.9196%
80 | 3612.727 | 95 | 0.01200865 | 0.0120856 | 3612.727 | 95 | JA |  |  | 3614.545 | 0.006950794 | 0.007043578 | 1.335% | 3590.545 | 0.006981642 | 0.007042225 | [6 empty] | 1807.182 | 0.002684307 | 0.00273198 | -0.9513%
81 | 3613.636 | 100 | 0.01217477 | 0.01225878 | 3613.636 | 100 | JA |  |  | 3615.455 | 0.007122145 | 0.007221802 | 1.399% | 3591.727 | 0.006981725 | 0.0070423 | [6 empty] | 1808.182 | 0.00279031 | 0.002836974 | -0.9507%
82 | 3614.545 | 105 | 0.01234426 | 0.01243499 | 3614.545 | 105 | JA |  |  | 3616.364 | 0.007293723 | 0.007400969 | 1.47% | 3592.909 | 0.006981777 | 0.007042346 | [6 empty] | 1809.182 | 0.002891385 | 0.002937085 | -0.9548%
83 | 3615.455 | 110 | 0.01251562 | 0.01261321 | 3615.455 | 110 | JA |  |  | 3617.273 | 0.007463508 | 0.007579395 | 1.553% | 3594.091 | 0.006981812 | 0.007042375 | [6 empty] | 1810.182 | 0.002987257 | 0.003032038 | -0.9581%
84 | 3616.364 | 115 | 0.01268719 | 0.01279238 | 3616.364 | 115 | JA |  |  | 3618.182 | 0.007629634 | 0.007755836 | 1.654% | 3595.273 | 0.006981845 | 0.007042401 | [6 empty] | 1811.182 | 0.003077679 | 0.00312159 | -0.962%
85 | 3617.273 | 120 | 0.01285698 | 0.0129708 | 3617.273 | 120 | JA |  |  | 5388.182 | 0.008414547 | 0.00863488 | 2.618% | 3596.455 | 0.006981904 | 0.007042449 | [6 empty] | 1812.182 | 0.0031624 | 0.003205494 | -0.9656%
86 | 3618.182 | 125 | 0.0130231 | 0.01314724 | 3618.182 | 125 | JA |  |  | 5389.182 | 0.008414549 | 0.008634883 | 2.618% | 3597.636 | 0.006982076 | 0.007042599 | [6 empty] | 1813.182 | 0.003241228 | 0.003283556 | -0.971%
87 | 5388.182 | 125 | 0.01380802 | 0.01402629 | 5388.182 | 125 | JA |  |  | 5390.182 | 0.008414574 | 0.008634914 | 2.619% | 3598.818 | 0.006982644 | 0.007043116 | [6 empty] | 1814.182 | 0.003314039 | 0.003355657 | -0.9747%
88 | 5389.182 | 119.5 | 0.01380802 | 0.01402629 | 5389.182 | 119.5 | JA |  |  | 5391.182 | 0.008414915 | 0.008635326 | 2.619% | 3600 | 0.006984437 | 0.007044819 | 0.8645% | [5 empty] | 1815.182 | 0.003380741 | 0.003421705 | -0.9806%
89 | 5390.182 | 114 | 0.01380804 | 0.01402632 | 5390.182 | 114 | JA |  |  | 5392.182 | 0.008417171 | 0.008637912 | 2.623% | [11 empty] | 1.212%
90 | 5391.182 | 108.5 | 0.01380839 | 0.01402674 | 5391.182 | 108.5 | JA |  |  | 5393.182 | 0.008425379 | 0.008646918 | 2.629% | Zyklusabschnitt | Anteil am Creep Strain per Cycle | MJM | effMJM | rel. Fehler |  | Anteil Fehler * Gesamtfehler
91 | 5392.182 | 103 | 0.01381064 | 0.01402932 | 5392.182 | 103 | JA |  |  | 5394.182 | 0.00844503 | 0.008667812 | 2.638% | Rampe 25°C ➔ 125°C | 31.54% | 0.002203228 | 0.002277045 | 3.35% | 122.2% | 1.057% | 0.5284%
92 | 5393.182 | 97.5 | 0.01381885 | 0.01403833 | 5393.182 | 97.5 | JA |  |  | 5395.182 | 0.008480652 | 0.008704821 | 2.643% | 125°C halten | 15.42% | 0.001077099 | 0.001105316 | 2.62% | 46.73% | 0.404% | 0.404%
93 | 5394.182 | 92 | 0.0138385 | 0.01405922 | 5394.182 | 92 | JA |  |  | 5396.182 | 0.00853451 | 0.008760015 | 2.642% | Rampe 125°C ➔ -40°C | 30.05% | 0.002098501 | 0.002096869 | -0.07778% | -2.703% | -0.02337% | -0.01168%
94 | 5395.182 | 86.5 | 0.01387412 | 0.01409623 | 5395.182 | 86.5 | JA |  |  | 5397.182 | 0.008606275 | 0.008832825 | 2.632% | -40°C halten | 22.94% | 0.001602509 | 0.001562706 | -2.484% | -65.92% | -0.5699% | -0.5699%
95 | 5396.182 | 81 | 0.01392798 | 0.01415142 | 5396.182 | 81 | JA |  |  | 5398.182 | 0.008692828 | 0.008920413 | 2.618% | Rampe -40°C ➔ 25°C | 0.04438% | 3.099693e-06 | 2.883185e-06 | -6.985% | -0.3586% | -0.0031% | -0.0031%
96 | 5397.182 | 75.5 | 0.01399975 | 0.01422423 | 5397.182 | 75.5 | JA |  |  | 5399.182 | 0.00879158 | 0.009019698 | 2.595%
97 | 5398.182 | 70 | 0.0140863 | 0.01431182 | 5398.182 | 70 | JA |  |  | 5400.182 | 0.00889953 | 0.009127698 | 2.564% | Kontrolle Sum | 100% | 0.006984437 | 0.007044819 |  | 100% |  | 0.3478%
98 | 5399.182 | 64.5 | 0.01418505 | 0.01441111 | 5399.182 | 64.5 | JA |  |  | 5401.182 | 0.009013807 | 0.009241589 | 2.527%
99 | 5400.182 | 59 | 0.014293 | 0.01451911 | 5400.182 | 59 | JA |  |  | 5402.182 | 0.009132024 | 0.009359052 | 2.486%
100 | 5401.182 | 53.5 | 0.01440728 | 0.014633 | 5401.182 | 53.5 | JA |  |  | 5403.182 | 0.00925224 | 0.009478207 | 2.442%
101 | 5402.182 | 48 | 0.01452549 | 0.01475046 | 5402.182 | 48 | JA |  |  | 5404.182 | 0.009372884 | 0.009597549 | 2.397% | Temp | Time | MJM | effMJM
102 | 5403.182 | 42.5 | 0.01464571 | 0.01486962 | 5403.182 | 42.5 | JA |  |  | 5405.182 | 0.009492608 | 0.009715785 | 2.351% | 27.5 | 0.9090909 | 3.621293e-06 | 3.456365e-06
103 | 5404.182 | 37 | 0.01476635 | 0.01498896 | 5404.182 | 37 | JA |  |  | 5406.182 | 0.009610369 | 0.009831923 | 2.305% | 32.5 | 1.818182 | 7.389331e-06 | 7.239927e-06
104 | 5405.182 | 31.5 | 0.01488608 | 0.01510719 | 5405.182 | 31.5 | JA |  |  | 5407.182 | 0.009723757 | 0.009943747 | 2.262% | 37.5 | 2.727273 | 1.391899e-05 | 1.391388e-05
105 | 5406.182 | 26 | 0.01500384 | 0.01522333 | 5406.182 | 26 | JA |  |  | 5408.182 | 0.009832121 | 0.01005065 | 2.223% | 42.5 | 3.636364 | 2.375951e-05 | 2.413293e-05
106 | 5407.182 | 20.5 | 0.01511723 | 0.01533516 | 5407.182 | 20.5 | JA |  |  | 5409.182 | 0.00993523 | 0.0101524 | 2.186% | 47.5 | 4.545455 | 3.728235e-05 | 3.828959e-05
107 | 5408.182 | 15 | 0.01522559 | 0.01544206 | 5408.182 | 15 | JA |  |  | 5410.182 | 0.01003285 | 0.01024876 | 2.152% | 52.5 | 5.454545 | 5.394586e-05 | 5.586791e-05
108 | 5409.182 | 9.5 | 0.0153287 | 0.01554381 | 5409.182 | 9.5 | JA |  |  | 5411.182 | 0.01012479 | 0.01033953 | 2.121% | 57.5 | 6.363636 | 7.323063e-05 | 7.62719e-05
109 | 5410.182 | 4 | 0.01542632 | 0.01564017 | 5410.182 | 4 | JA |  |  | 5412.182 | 0.0102108 | 0.01042448 | 2.093% | 62.5 | 7.272727 | 9.460695e-05 | 9.844232e-05
110 | 5411.182 | -1.5 | 0.01551826 | 0.01573094 | 5411.182 | -1.5 | JA |  |  | 5413.182 | 0.01029075 | 0.01050344 | 2.067% | 67.5 | 8.181818 | 0.00011515 | 0.0001199079
111 | 5412.182 | -7 | 0.01560428 | 0.01581589 | 5412.182 | -7 | JA |  |  | 5414.182 | 0.01036451 | 0.01057632 | 2.044% | 72.5 | 9.090909 | 0.0001340185 | 0.0001393002
112 | 5413.182 | -12.5 | 0.01568422 | 0.01589485 | 5413.182 | -12.5 | JA |  |  | 5415.182 | 0.01043202 | 0.01064303 | 2.023% | 77.5 | 10 | 0.0001503258 | 0.0001558821
113 | 5414.182 | -18 | 0.01575798 | 0.01596773 | 5414.182 | -18 | JA |  |  | 5416.182 | 0.01049324 | 0.01070354 | 2.004% | 82.5 | 10.90909 | 0.0001640507 | 0.000169645
114 | 5415.182 | -23.5 | 0.01582549 | 0.01603444 | 5415.182 | -23.5 | JA |  |  | 5417.182 | 0.01054821 | 0.01075793 | 1.988% | 87.5 | 11.81818 | 0.0001753932 | 0.000180895
115 | 5416.182 | -29 | 0.01588672 | 0.01609495 | 5416.182 | -29 | JA |  |  | 5418.182 | 0.01059701 | 0.01080614 | 1.974% | 92.5 | 12.72727 | 0.0001835334 | 0.0001907853
116 | 5417.182 | -34.5 | 0.01594168 | 0.01614934 | 5417.182 | -34.5 | JA |  |  | 7188.182 | 0.01221752 | 0.01238145 | 1.342% | 97.5 | 13.63636 | 0.0001908268 | 0.0001971784
117 | 5418.182 | -40 | 0.01599048 | 0.01619755 | 5418.182 | -40 | JA |  |  | 7189.364 | 0.0122177 | 0.01238162 | 1.342% | 102.5 | 14.54545 | 0.0001958343 | 0.0002015171
118 | 7188.182 | -40 | 0.01761099 | 0.01777286 | 7188.182 | -40 | JA |  |  | 7190.545 | 0.01221783 | 0.01238174 | 1.342% | 107.5 | 15.45455 | 0.0001995226 | 0.0002050363
119 | 7189.364 | -33.5 | 0.01761117 | 0.01777303 | 7189.364 | -33.5 | JA |  |  | 7191.727 | 0.01221792 | 0.01238182 | 1.341% | 112.5 | 16.36364 | 0.0002019053 | 0.0002077554
120 | 7190.545 | -27 | 0.0176113 | 0.01777315 | 7190.545 | -27 | JA |  |  | 7192.909 | 0.01221797 | 0.01238187 | 1.341% | 117.5 | 17.27273 | 0.0002027704 | 0.000209217
121 | 7191.727 | -20.5 | 0.01761139 | 0.01777323 | 7191.727 | -20.5 | JA |  |  | 7194.091 | 0.01221801 | 0.0123819 | 1.341% | 122.5 | 18.18182 | 0.0002024647 | 0.0002100147
122 | 7192.909 | -14 | 0.01761144 | 0.01777328 | 7192.909 | -14 | JA |  |  | 7195.273 | 0.01221805 | 0.01238193 | 1.341% | 125 | 1788.182 | 6.085304e-07 | 6.244723e-07
123 | 7194.091 | -7.5 | 0.01761148 | 0.01777331 | 7194.091 | -7.5 | JA |  |  | 7196.455 | 0.01221813 | 0.01238199 | 1.341% | 122.25 | 1789.182 | 5.393376e-09 | 5.007273e-09
124 | 7195.273 | -1 | 0.01761152 | 0.01777334 | 7195.273 | -1 | JA |  |  | 7197.636 | 0.01221833 | 0.01238216 | 1.341% | 116.75 | 1790.182 | 2.941018e-08 | 3.360272e-08
125 | 7196.455 | 5.5 | 0.0176116 | 0.01777339 | 7196.455 | 5.5 | JA |  |  | 7198.818 | 0.01221898 | 0.01238273 | 1.34% | 111.25 | 1791.182 | 3.402818e-07 | 3.98982e-07
126 | 7197.636 | 12 | 0.0176118 | 0.01777357 | 7197.636 | 12 | JA |  |  | 7200 | 0.01222093 | 0.01238453 | 1.339% | 105.75 | 1792.182 | 2.07368e-06 | 2.360515e-06
127 | 7198.818 | 18.5 | 0.01761245 | 0.01777414 | 7198.818 | 18.5 | JA |  |  | 7200.909 | 0.01222422 | 0.01238767 | 1.337% | 100.25 | 1793.182 | 7.266638e-06 | 7.981139e-06
128 | 7200 | 25 | 0.0176144 | 0.01777594 | 7200 | 25 | JA |  |  | 7201.818 | 0.01223094 | 0.01239425 | 1.335% | 94.75 | 1794.182 | 1.719968e-05 | 1.837257e-05
129 | 7200.909 | 30 | 0.01761769 | 0.01777908 | 7200.909 | 30 | JA |  |  | 7202.727 | 0.01224359 | 0.0124069 | 1.334% | 89.25 | 1795.182 | 3.131165e-05 | 3.27771e-05
130 | 7201.818 | 35 | 0.01762441 | 0.01778566 | 7201.818 | 35 | JA |  |  | 7203.636 | 0.01226519 | 0.01242884 | 1.334% | 83.75 | 1796.182 | 4.79279e-05 | 4.953682e-05
131 | 7202.727 | 40 | 0.01763706 | 0.01779831 | 7202.727 | 40 | JA |  |  | 7204.545 | 0.01229908 | 0.01246365 | 1.338% | 78.25 | 1797.182 | 6.484e-05 | 6.635538992e-05
132 | 7203.636 | 45 | 0.01765866 | 0.01782025 | 7203.636 | 45 | JA |  |  | 7205.455 | 0.01234812 | 0.01251444 | 1.347% | 72.75 | 1798.182 | 7.946116e-05 | 8.103221e-05
133 | 7204.545 | 50 | 0.01769255 | 0.01785506 | 7204.545 | 50 | JA |  |  | 7206.364 | 0.0124147 | 0.01258377 | 1.362% | 67.25 | 1799.182 | 9.187655e-05 | 9.305682e-05
134 | 7205.455 | 55 | 0.01774159 | 0.01790585 | 7205.455 | 55 | JA |  |  | 7207.273 | 0.0125007 | 0.01267327 | 1.38% | 61.75 | 1800.182 | 0.000101549 | 0.0001023136
135 | 7206.364 | 60 | 0.01780817 | 0.01797518 | 7206.364 | 60 | JA |  |  | 7208.182 | 0.01260539 | 0.01278228 | 1.403% | 56.25 | 1801.182 | 0.0001084694 | 0.0001088237
136 | 7207.273 | 65 | 0.01789417 | 0.01806468 | 7207.273 | 65 | JA |  |  | 7209.091 | 0.01272722 | 0.01290891 | 1.428% | 50.75 | 1802.182 | 0.0001130187 | 0.0001130023
137 | 7208.182 | 70 | 0.01799886 | 0.01817368 | 7208.182 | 70 | JA |  |  | 7210 | 0.01286388 | 0.01305062 | 1.452% | 45.25 | 1803.182 | 0.0001155972 | 0.0001152486
138 | 7209.091 | 75 | 0.01812069 | 0.01830032 | 7209.091 | 75 | JA |  |  | 7210.909 | 0.01301302 | 0.01320485 | 1.474% | 39.75 | 1804.182 | 0.000116551 | 0.0001159219
139 | 7210 | 80 | 0.01825735 | 0.01844203 | 7210 | 80 | JA |  |  | 7211.818 | 0.01317247 | 0.0133693 | 1.494% | 34.25 | 1805.182 | 0.0001161038 | 0.0001152384
140 | 7210.909 | 85 | 0.01840649 | 0.01859625 | 7210.909 | 85 | JA |  |  | 7212.727 | 0.01333931 | 0.01354274 | 1.525% | 28.75 | 1806.182 | 0.0001145579 | 0.0001135045
141 | 7211.818 | 90 | 0.01856594 | 0.0187607 | 7211.818 | 90 | JA |  |  | 7213.636 | 0.01351279 | 0.01372199 | 1.548% | 23.25 | 1807.182 | 0.0001106337 | 0.0001095812
142 | 7212.727 | 95 | 0.01873278 | 0.01893415 | 7212.727 | 95 | JA |  |  | 7214.545 | 0.01369082 | 0.01390519 | 1.566% | 17.75 | 1808.182 | 0.0001060023 | 0.0001049945
143 | 7213.636 | 100 | 0.01890626 | 0.0191134 | 7213.636 | 100 | JA |  |  | 7215.455 | 0.01387221 | 0.01409158 | 1.581% | 12.25 | 1809.182 | 0.0001010755 | 0.0001001104
144 | 7214.545 | 105 | 0.01908429 | 0.0192966 | 7214.545 | 105 | JA |  |  | 7216.364 | 0.01405576 | 0.01428045 | 1.599% | 6.75 | 1810.182 | 9.587156e-05 | 9.495305e-05
145 | 7215.455 | 110 | 0.01926568 | 0.01948299 | 7215.455 | 110 | JA |  |  | 7217.273 | 0.0142401 | 0.01447065 | 1.619% | 1.25 | 1811.182 | 9.042222e-05 | 8.955232e-05
146 | 7216.364 | 115 | 0.01944923 | 0.01967186 | 7216.364 | 115 | JA |  |  | 7218.182 | 0.01442415 | 0.01466157 | 1.646% | -4.25 | 1812.182 | 8.472137e-05 | 8.390333e-05
147 | 7217.273 | 120 | 0.01963357 | 0.01986206 | 7217.273 | 120 | JA |  |  | 8988.182 | 0.01550125 | 0.01576689 | 1.714% | -9.75 | 1813.182 | 7.882765e-05 | 7.80622e-05
148 | 7218.182 | 125 | 0.01981762 | 0.02005298 | 7218.182 | 125 | JA |  |  | 8989.182 | 0.01550126 | 0.01576689 | 1.714% | -15.25 | 1814.182 | 7.281122e-05 | 7.210155e-05
149 | 8988.182 | 125 | 0.02089472 | 0.0211583 | 8988.182 | 125 | JA |  |  | 8990.182 | 0.01550129 | 0.01576693 | 1.714% | -20.75 | 1815.182 | 6.670162e-05 | 6.604752e-05
150 | 8989.182 | 119.5 | 0.02089473 | 0.0211583 | 8989.182 | 119.5 | JA |  |  | 8991.182 | 0.01550163 | 0.01576733 | 1.714% | -26.25 | 1816.182 | 6.054248e-05 | 5.994125e-05
151 | 8990.182 | 114 | 0.02089476 | 0.02115834 | 8990.182 | 114 | JA |  |  | 8992.182 | 0.0155037 | 0.01576969 | 1.716% | -31.75 | 1817.182 | 5.439333e-05 | 5.38436e-05
152 | 8991.182 | 108.5 | 0.0208951 | 0.02115873 | 8991.182 | 108.5 | JA |  |  | 8993.182 | 0.01551097 | 0.01577767 | 1.719% | -37.25 | 1818.182 | 4.83189265e-05 | 4.781492e-05
153 | 8992.182 | 103 | 0.02089717 | 0.02116109 | 8992.182 | 103 | JA |  |  | 8994.182 | 0.01552817 | 0.01579604 | 1.725% | -40 | 3588.182 | 9.053725e-07 | 8.828849e-07
154 | 8993.182 | 97.5 | 0.02090444 | 0.02116908 | 8993.182 | 97.5 | JA |  |  | 8995.182 | 0.01555948 | 0.01582882 | 1.731% | -36.75 | 3589.364 | 1.510205e-07 | 1.442603e-07
155 | 8994.182 | 92 | 0.02092164 | 0.02118745 | 8994.182 | 92 | JA |  |  | 8996.182 | 0.01560741 | 0.01587835 | 1.736% | -30.25 | 3590.545 | 1.071041e-07 | 1.004398e-07
156 | 8995.182 | 86.5 | 0.02095295 | 0.02122023 | 8995.182 | 86.5 | JA |  |  | 8997.182 | 0.01567225 | 0.01594471 | 1.738% | -23.75 | 3591.727 | 7.017658e-08 | 6.388625e-08
157 | 8996.182 | 81 | 0.02100088 | 0.02126976 | 8996.182 | 81 | JA |  |  | 8998.182 | 0.01575171 | 0.01602574 | 1.74% | -17.25 | 3592.909 | 4.421891e-08 | 3.857802e-08
158 | 8997.182 | 75.5 | 0.02106572 | 0.02133612 | 8997.182 | 75.5 | JA |  |  | 8999.182 | 0.01584359 | 0.0161188 | 1.737% | -10.75 | 3594.091 | 2.965592e-08 | 2.444816e-08
159 | 8998.182 | 70 | 0.02114518 | 0.02141715 | 8998.182 | 70 | JA |  |  | 9000.182 | 0.01594513 | 0.01622111 | 1.731% | -4.25 | 3595.273 | 2.757688e-08 | 2.188078e-08
160 | 8999.182 | 64.5 | 0.02123706 | 0.02151021 | 8999.182 | 64.5 | JA |  |  | 9001.182 | 0.0160536 | 0.01632994 | 1.721% | 2.25 | 3596.455 | 4.997796e-08 | 4.109599e-08
161 | 9000.182 | 59 | 0.0213386 | 0.02161252 | 9000.182 | 59 | JA |  |  | 9002.182 | 0.01616662 | 0.01644294 | 1.709% | 8.75 | 3597.636 | 1.457835e-07 | 1.267319e-07
162 | 9001.182 | 53.5 | 0.02144707 | 0.02172134 | 9001.182 | 53.5 | JA |  |  | 9003.182 | 0.01628222 | 0.01655819 | 1.695% | 15.25 | 3598.818 | 4.801344e-07 | 4.378241e-07
163 | 9002.182 | 48 | 0.02156009 | 0.02183435 | 9002.182 | 48 | JA |  |  | 9004.182 | 0.01639877 | 0.01667411 | 1.679% | 21.75 | 3600
164 | 9003.182 | 42.5 | 0.02167569 | 0.0219496 | 9003.182 | 42.5 | JA |  |  | 9005.182 | 0.01651487 | 0.01678935 | 1.662%
165 | 9004.182 | 37 | 0.02179224 | 0.02206552 | 9004.182 | 37 | JA |  |  | 9006.182 | 0.01662943 | 0.01690285 | 1.644%
166 | 9005.182 | 31.5 | 0.02190834 | 0.02218076 | 9005.182 | 31.5 | JA |  |  | 9007.182 | 0.01674007 | 0.01701243 | 1.627%
167 | 9006.182 | 26 | 0.0220229 | 0.02229426 | 9006.182 | 26 | JA |  |  | 9008.182 | 0.01684607 | 0.01711743 | 1.611%
168 | 9007.182 | 20.5 | 0.02213354 | 0.02240384 | 9007.182 | 20.5 | JA |  |  | 9009.182 | 0.01694714 | 0.01721754 | 1.596%
169 | 9008.182 | 15 | 0.02223954 | 0.02250884 | 9008.182 | 15 | JA |  |  | 9010.182 | 0.01704302 | 0.01731249 | 1.581%
170 | 9009.182 | 9.5 | 0.02234061 | 0.02260895 | 9009.182 | 9.5 | JA |  |  | 9011.182 | 0.01713344 | 0.01740204 | 1.568%
171 | 9010.182 | 4 | 0.02243649 | 0.0227039 | 9010.182 | 4 | JA |  |  | 9012.182 | 0.01721816 | 0.01748595 | 1.555%
172 | 9011.182 | -1.5 | 0.02252691 | 0.02279345 | 9011.182 | -1.5 | JA |  |  | 9013.182 | 0.01729699 | 0.01756401 | 1.544%
173 | 9012.182 | -7 | 0.02261163 | 0.02287735 | 9012.182 | -7 | JA |  |  | 9014.182 | 0.0173698 | 0.01763611 | 1.533%
174 | 9013.182 | -12.5 | 0.02269046 | 0.02295542 | 9013.182 | -12.5 | JA |  |  | 9015.182 | 0.0174365 | 0.01770216 | 1.524%
175 | 9014.182 | -18 | 0.02276327 | 0.02302752 | 9014.182 | -18 | JA |  |  | 9016.182 | 0.01749704 | 0.0177621 | 1.515%
176 | 9015.182 | -23.5 | 0.02282997 | 0.02309357 | 9015.182 | -23.5 | JA |  |  | 9017.182 | 0.01755144 | 0.01781594 | 1.507%
177 | 9016.182 | -29 | 0.02289051 | 0.02315351 | 9016.182 | -29 | JA |  |  | 9018.182 | 0.01759975 | 0.01786376 | 1.5%
178 | 9017.182 | -34.5 | 0.02294491 | 0.02320735 | 9017.182 | -34.5 | JA |  |  | 10788.18 | 0.01920226 | 0.01942646 | 1.168%
179 | 9018.182 | -40 | 0.02299322 | 0.02325517 | 9018.182 | -40 | JA |  |  | 10789.36 | 0.01920244 | 0.01942663 | 1.168%
180 | 10788.18 | -40 | 0.02459573 | 0.02481787 | 10788.18 | -40 | JA |  |  | 10790.55 | 0.01920257 | 0.01942675 | 1.167%
181 | 10789.36 | -33.5 | 0.02459591 | 0.02481804 | 10789.36 | -33.5 | JA |  |  | 10791.73 | 0.01920265 | 0.01942683 | 1.167%
182 | 10790.55 | -27 | 0.02459604 | 0.02481816 | 10790.55 | -27 | JA |  |  | 10792.91 | 0.0192027 | 0.01942687 | 1.167%
183 | 10791.73 | -20.5 | 0.02459612 | 0.02481824 | 10791.73 | -20.5 | JA |  |  | 10794.09 | 0.01920274 | 0.0194269 | 1.167%
184 | 10792.91 | -14 | 0.02459617 | 0.02481828 | 10792.91 | -14 | JA |  |  | 10795.27 | 0.01920277 | 0.01942693 | 1.167%
185 | 10794.09 | -7.5 | 0.02459621 | 0.02481831 | 10794.09 | -7.5 | JA |  |  | 10796.45 | 0.01920283 | 0.01942698 | 1.167%
186 | 10795.27 | -1 | 0.02459624 | 0.02481834 | 10795.27 | -1 | JA |  |  | 10797.64 | 0.019203 | 0.01942713 | 1.167%
187 | 10796.45 | 5.5 | 0.0245963 | 0.02481839 | 10796.45 | 5.5 | JA |  |  | 10798.82 | 0.01920357 | 0.01942764 | 1.167%
188 | 10797.64 | 12 | 0.02459647 | 0.02481854 | 10797.64 | 12 | JA |  |  | 10800 | 0.01920536 | 0.01942935 | 1.166%
189 | 10798.82 | 18.5 | 0.02459704 | 0.02481905 | 10798.82 | 18.5 | JA
190 | 10800 | 25 | 0.02459883 | 0.02482075 | 10800 | 25 | JA