## Daten MJM
LS | nlcreq | Temp | Time
1 | 4.947501e-16 | -273.15 | -1301.718
2 | 0.001869846 | -273.15 | -1172.218
3 | 0.004428043 | -273.15 | -1001.818
4 | 0.005393471 | -273.15 | -1.818182
5 | 0.005393576 | -273.15 | -0.9090909091
6 | 0.00539362 | -273.15 | 0
7 | 0.00539366 | -273.15 | 0.9090909091
8 | 0.005393749 | -273.15 | 1.818182
9 | 0.005394018 | -273.15 | 2.727273
10 | 0.005394813 | -273.15 | 3.636364
11 | 0.005396951 | -273.15 | 4.545455
12 | 0.005402213 | -273.15 | 5.454545
13 | 0.005413847 | -273.15 | 6.363636
14 | 0.005436435 | -273.15 | 7.272727
15 | 0.005475113 | -273.15 | 8.181818
16 | 0.005534078 | -273.15 | 9.090909
17 | 0.005615351 | -273.15 | 10
18 | 0.005717332 | -273.15 | 10.90909
19 | 0.005836891 | -273.15 | 11.81818
20 | 0.005968565 | -273.15 | 12.72727
21 | 0.006106973 | -273.15 | 13.63636
22 | 0.006246451 | -273.15 | 14.54545
23 | 0.006381238 | -273.15 | 15.45455
24 | 0.006505918 | -273.15 | 16.36364
25 | 0.006837062 | -273.15 | 1786.364
26 | 0.006837063 | -273.15 | 1787.364
27 | 0.006837085 | -273.15 | 1788.364
28 | 0.006837522 | -273.15 | 1789.364
29 | 0.00684066 | -273.15 | 1790.364
30 | 0.006852198 | -273.15 | 1791.364
31 | 0.006879484 | -273.15 | 1792.364
32 | 0.00692782 | -273.15 | 1793.364
33 | 0.006998777 | -273.15 | 1794.364
34 | 0.007089793 | -273.15 | 1795.364
35 | 0.007196679 | -273.15 | 1796.364
36 | 0.00731513 | -273.15 | 1797.364
37 | 0.007441439 | -273.15 | 1798.364
38 | 0.00757239 | -273.15 | 1799.364
39 | 0.007705524 | -273.15 | 1800.364
40 | 0.007838954 | -273.15 | 1801.364
41 | 0.007971243 | -273.15 | 1802.364
42 | 0.008101184 | -273.15 | 1803.364
43 | 0.008227895 | -273.15 | 1804.364
44 | 0.008348866 | -273.15 | 1805.364
45 | 0.008463645 | -273.15 | 1806.364
46 | 0.008572199 | -273.15 | 1807.364
47 | 0.008674452 | -273.15 | 1808.364
48 | 0.008770333 | -273.15 | 1809.364
49 | 0.008859711 | -273.15 | 1810.364
50 | 0.008942498 | -273.15 | 1811.364
51 | 0.009018664 | -273.15 | 1812.364
52 | 0.009088195 | -273.15 | 1813.364
53 | 0.009151118 | -273.15 | 1814.364
54 | 0.009207499 | -273.15 | 1815.364
55 | 0.009257459 | -273.15 | 1816.364
56 | 0.01092436 | -273.15 | 3586.364
57 | 0.01092455 | -273.15 | 3587.545
58 | 0.01092468 | -273.15 | 3588.727
59 | 0.01092478 | -273.15 | 3589.909
60 | 0.01092484 | -273.15 | 3591.091
61 | 0.01092489 | -273.15 | 3592.273
62 | 0.01092495 | -273.15 | 3593.455
63 | 0.01092507 | -273.15 | 3594.636
64 | 0.01092539 | -273.15 | 3595.818
65 | 0.01092628 | -273.15 | 3597
66 | 0.01092867 | -273.15 | 3598.182
67 | 0.01093241 | -273.15 | 3599.091
68 | 0.01093959 | -273.15 | 3600
69 | 0.01095252 | -273.15 | 3600.909
70 | 0.01097396 | -273.15 | 3601.818
71 | 0.011007 | -273.15 | 3602.727
72 | 0.01105437 | -273.15 | 3603.636
73 | 0.01111841 | -273.15 | 3604.545
74 | 0.01120109 | -273.15 | 3605.455
75 | 0.01130178 | -273.15 | 3606.364
76 | 0.0114191 | -273.15 | 3607.273
77 | 0.01155085 | -273.15 | 3608.182
78 | 0.01169467 | -273.15 | 3609.091
79 | 0.01184832 | -273.15 | 3610
80 | 0.01200865 | -273.15 | 3610.909
81 | 0.01217477 | -273.15 | 3611.818
82 | 0.01234426 | -273.15 | 3612.727
83 | 0.01251562 | -273.15 | 3613.636
84 | 0.01268719 | -273.15 | 3614.545
85 | 0.01285698 | -273.15 | 3615.455
86 | 0.0130231 | -273.15 | 3616.364
87 | 0.01380802 | -273.15 | 5386.364
88 | 0.01380802 | -273.15 | 5387.364
89 | 0.01380804 | -273.15 | 5388.364
90 | 0.01380839 | -273.15 | 5389.364
91 | 0.01381064 | -273.15 | 5390.364
92 | 0.01381885 | -273.15 | 5391.364
93 | 0.0138385 | -273.15 | 5392.364
94 | 0.01387412 | -273.15 | 5393.364
95 | 0.01392798 | -273.15 | 5394.364
96 | 0.01399975 | -273.15 | 5395.364
97 | 0.0140863 | -273.15 | 5396.364
98 | 0.01418505 | -273.15 | 5397.364
99 | 0.014293 | -273.15 | 5398.364
100 | 0.01440728 | -273.15 | 5399.364
101 | 0.01452549 | -273.15 | 5400.364
102 | 0.01464571 | -273.15 | 5401.364
103 | 0.01476635 | -273.15 | 5402.364
104 | 0.01488608 | -273.15 | 5403.364
105 | 0.01500384 | -273.15 | 5404.364
106 | 0.01511723 | -273.15 | 5405.364
107 | 0.01522559 | -273.15 | 5406.364
108 | 0.0153287 | -273.15 | 5407.364
109 | 0.01542632 | -273.15 | 5408.364
110 | 0.01551826 | -273.15 | 5409.364
111 | 0.01560428 | -273.15 | 5410.364
112 | 0.01568422 | -273.15 | 5411.364
113 | 0.01575798 | -273.15 | 5412.364
114 | 0.01582549 | -273.15 | 5413.364
115 | 0.01588672 | -273.15 | 5414.364
116 | 0.01594168 | -273.15 | 5415.364
117 | 0.01599048 | -273.15 | 5416.364
118 | 0.01761099 | -273.15 | 7186.364
119 | 0.01761117 | -273.15 | 7187.545
120 | 0.0176113 | -273.15 | 7188.727
121 | 0.01761139 | -273.15 | 7189.909
122 | 0.01761144 | -273.15 | 7191.091
123 | 0.01761148 | -273.15 | 7192.273
124 | 0.01761152 | -273.15 | 7193.455
125 | 0.0176116 | -273.15 | 7194.636
126 | 0.0176118 | -273.15 | 7195.818
127 | 0.01761245 | -273.15 | 7197
128 | 0.0176144 | -273.15 | 7198.182
129 | 0.01761769 | -273.15 | 7199.091
130 | 0.01762441 | -273.15 | 7200
131 | 0.01763706 | -273.15 | 7200.909
132 | 0.01765866 | -273.15 | 7201.818
133 | 0.01769255 | -273.15 | 7202.727
134 | 0.01774159 | -273.15 | 7203.636
135 | 0.01780817 | -273.15 | 7204.545
136 | 0.01789417 | -273.15 | 7205.455
137 | 0.01799886 | -273.15 | 7206.364
138 | 0.01812069 | -273.15 | 7207.273
139 | 0.01825735 | -273.15 | 7208.182
140 | 0.01840649 | -273.15 | 7209.091
141 | 0.01856594 | -273.15 | 7210
142 | 0.01873278 | -273.15 | 7210.909
143 | 0.01890626 | -273.15 | 7211.818
144 | 0.01908429 | -273.15 | 7212.727
145 | 0.01926568 | -273.15 | 7213.636
146 | 0.01944923 | -273.15 | 7214.545
147 | 0.01963357 | -273.15 | 7215.455
148 | 0.01981762 | -273.15 | 7216.364
149 | 0.02089472 | -273.15 | 8986.364
150 | 0.02089473 | -273.15 | 8987.364
151 | 0.02089476 | -273.15 | 8988.364
152 | 0.0208951 | -273.15 | 8989.364
153 | 0.02089717 | -273.15 | 8990.364
154 | 0.02090444 | -273.15 | 8991.364
155 | 0.02092164 | -273.15 | 8992.364
156 | 0.02095295 | -273.15 | 8993.364
157 | 0.02100088 | -273.15 | 8994.364
158 | 0.02106572 | -273.15 | 8995.364
159 | 0.02114518 | -273.15 | 8996.364
160 | 0.02123706 | -273.15 | 8997.364
161 | 0.0213386 | -273.15 | 8998.364
162 | 0.02144707 | -273.15 | 8999.364
163 | 0.02156009 | -273.15 | 9000.364
164 | 0.02167569 | -273.15 | 9001.364
165 | 0.02179224 | -273.15 | 9002.364
166 | 0.02190834 | -273.15 | 9003.364
167 | 0.0220229 | -273.15 | 9004.364
168 | 0.02213354 | -273.15 | 9005.364
169 | 0.02223954 | -273.15 | 9006.364
170 | 0.02234061 | -273.15 | 9007.364
171 | 0.02243649 | -273.15 | 9008.364
172 | 0.02252691 | -273.15 | 9009.364
173 | 0.02261163 | -273.15 | 9010.364
174 | 0.02269046 | -273.15 | 9011.364
175 | 0.02276327 | -273.15 | 9012.364
176 | 0.02282997 | -273.15 | 9013.364
177 | 0.02289051 | -273.15 | 9014.364
178 | 0.02294491 | -273.15 | 9015.364
179 | 0.02299322 | -273.15 | 9016.364
180 | 0.02459573 | -273.15 | 10786.36
181 | 0.02459591 | -273.15 | 10787.55
182 | 0.02459604 | -273.15 | 10788.73
183 | 0.02459612 | -273.15 | 10789.91
184 | 0.02459617 | -273.15 | 10791.09
185 | 0.02459621 | -273.15 | 10792.27
186 | 0.02459624 | -273.15 | 10793.45
187 | 0.0245963 | -273.15 | 10794.64
188 | 0.02459647 | -273.15 | 10795.82
189 | 0.02459704 | -273.15 | 10797
190 | 0.02459883 | -273.15 | 10798.18

## Daten effMJM
LS | nlcreq | Temp | Time
1 | 4.427711e-16 | 150 | -1301.718
2 | 0.001986627 | 96 | -1172.218
3 | 0.004476234 | 25 | -1001.818
4 | 0.005374281 | 25 | -1.818182
5 | 0.005374369 | 30 | -0.9090909091
6 | 0.005374402 | 35 | 0
7 | 0.00537443 | 40 | 0.9090909091
8 | 0.005374495 | 45 | 1.818182
9 | 0.00537471 | 50 | 2.727273
10 | 0.005375385 | 55 | 3.636364
11 | 0.005377307 | 60 | 4.545455
12 | 0.005382252 | 65 | 5.454545
13 | 0.005393595 | 70 | 6.363636
14 | 0.005416228 | 75 | 7.272727
15 | 0.005455773 | 80 | 8.181818
16 | 0.005516752 | 85 | 9.090909
17 | 0.005601207 | 90 | 10
18 | 0.005707968 | 95 | 10.90909
19 | 0.005832956 | 100 | 11.81818
20 | 0.005970684 | 105 | 12.72727
21 | 0.006116056 | 110 | 13.63636
22 | 0.006263575 | 115 | 14.54545
23 | 0.006407702 | 120 | 15.45455
24 | 0.006543158 | 125 | 16.36364
25 | 0.006920425 | 125 | 1786.364
26 | 0.006920425 | 119.5 | 1787.364
27 | 0.006920447 | 114 | 1788.364
28 | 0.006920912 | 108.5 | 1789.364
29 | 0.006924299 | 103 | 1790.364
30 | 0.006936682 | 97.5 | 1791.364
31 | 0.006965619 | 92 | 1792.364
32 | 0.007015985 | 86.5 | 1793.364
33 | 0.007088933 | 81 | 1794.364
34 | 0.007181961 | 75.5 | 1795.364
35 | 0.007290059 | 70 | 1796.364
36 | 0.007408889 | 64.5 | 1797.364
37 | 0.007534856 | 59 | 1798.364
38 | 0.007664885 | 53.5 | 1799.364
39 | 0.007796666 | 48 | 1800.364
40 | 0.007928431 | 42.5 | 1801.364
41 | 0.008058845 | 37 | 1802.364
42 | 0.008186781 | 31.5 | 1803.364
43 | 0.008311415 | 26 | 1804.364
44 | 0.008430398 | 20.5 | 1805.364
45 | 0.00854332 | 15 | 1806.364
46 | 0.008650167 | 9.5 | 1807.364
47 | 0.008750863 | 4 | 1808.364
48 | 0.008845332 | -1.5 | 1809.364
49 | 0.00893343 | -7 | 1810.364
50 | 0.009015056 | -12.5 | 1811.364
51 | 0.009090165 | -18 | 1812.364
52 | 0.009158733 | -23.5 | 1813.364
53 | 0.009220775 | -29 | 1814.364
54 | 0.009276347 | -34.5 | 1815.364
55 | 0.009325564 | -40 | 1816.364
56 | 0.01094229 | -40 | 3586.364
57 | 0.01094247 | -33.5 | 3587.545
58 | 0.01094259 | -27 | 3588.727
59 | 0.01094268 | -20.5 | 3589.909
60 | 0.01094273 | -14 | 3591.091
61 | 0.01094277 | -7.5 | 3592.273
62 | 0.01094282 | -1 | 3593.455
63 | 0.01094291 | 5.5 | 3594.636
64 | 0.01094317 | 12 | 3595.818
65 | 0.01094394 | 18.5 | 3597
66 | 0.01094608 | 25 | 3598.182
67 | 0.01094957 | 30 | 3599.091
68 | 0.01095645 | 35 | 3600
69 | 0.01096915 | 40 | 3600.909
70 | 0.01099062 | 45 | 3601.818
71 | 0.01102424 | 50 | 3602.727
72 | 0.01107305 | 55 | 3603.636
73 | 0.01113961 | 60 | 3604.545
74 | 0.01122567 | 65 | 3605.455
75 | 0.01133071 | 70 | 3606.364
76 | 0.011453 | 75 | 3607.273
77 | 0.01159016 | 80 | 3608.182
78 | 0.0117396 | 85 | 3609.091
79 | 0.01189903 | 90 | 3610
80 | 0.01206715 | 95 | 3610.909
81 | 0.01224062 | 100 | 3611.818
82 | 0.01241744 | 105 | 3612.727
83 | 0.01259651 | 110 | 3613.636
84 | 0.01277643 | 115 | 3614.545
85 | 0.01295548 | 120 | 3615.455
86 | 0.01313211 | 125 | 3616.364
87 | 0.0139909 | 125 | 5386.364
88 | 0.01399091 | 119.5 | 5387.364
89 | 0.01399094 | 114 | 5388.364
90 | 0.01399134 | 108.5 | 5389.364
91 | 0.01399392 | 103 | 5390.364
92 | 0.01400295 | 97.5 | 5391.364
93 | 0.01402393 | 92 | 5392.364
94 | 0.01406112 | 86.5 | 5393.364
95 | 0.01411658 | 81 | 5394.364
96 | 0.01418973 | 75.5 | 5395.364
97 | 0.01427769 | 70 | 5396.364
98 | 0.01437735 | 64.5 | 5397.364
99 | 0.01448572 | 59 | 5398.364
100 | 0.01459995 | 53.5 | 5399.364
101 | 0.01471774 | 48 | 5400.364
102 | 0.01483718 | 42.5 | 5401.364
103 | 0.01495678 | 37 | 5402.364
104 | 0.01507525 | 31.5 | 5403.364
105 | 0.01519159 | 26 | 5404.364
106 | 0.01530357 | 20.5 | 5405.364
107 | 0.01541059 | 15 | 5406.364
108 | 0.01551243 | 9.5 | 5407.364
109 | 0.01560886 | 4 | 5408.364
110 | 0.01569969 | -1.5 | 5409.364
111 | 0.01578467 | -7 | 5410.364
112 | 0.01586365 | -12.5 | 5411.364
113 | 0.01593652 | -18 | 5412.364
114 | 0.01600318 | -23.5 | 5413.364
115 | 0.01606362 | -29 | 5414.364
116 | 0.01611785 | -34.5 | 5415.364
117 | 0.01616595 | -40 | 5416.364
118 | 0.01774288 | -40 | 7186.364
119 | 0.01774306 | -33.5 | 7187.545
120 | 0.01774318 | -27 | 7188.727
121 | 0.01774326 | -20.5 | 7189.909
122 | 0.0177433 | -14 | 7191.091
123 | 0.01774334 | -7.5 | 7192.273
124 | 0.01774337 | -1 | 7193.455
125 | 0.01774342 | 5.5 | 7194.636
126 | 0.0177436 | 12 | 7195.818
127 | 0.01774418 | 18.5 | 7197
128 | 0.01774599 | 25 | 7198.182
129 | 0.01774915 | 30 | 7199.091
130 | 0.01775576 | 35 | 7200
131 | 0.01776844 | 40 | 7200.909
132 | 0.01779041 | 45 | 7201.818
133 | 0.01782525 | 50 | 7202.727
134 | 0.01787608 | 55 | 7203.636
135 | 0.01794543 | 60 | 7204.545
136 | 0.01803492 | 65 | 7205.455
137 | 0.01814388 | 70 | 7206.364
138 | 0.01827043 | 75 | 7207.273
139 | 0.01841199 | 80 | 7208.182
140 | 0.01856603 | 85 | 7209.091
141 | 0.01873031 | 90 | 7210
142 | 0.01890393 | 95 | 7210.909
143 | 0.0190835 | 100 | 7211.818
144 | 0.0192673 | 105 | 7212.727
145 | 0.01945453 | 110 | 7213.636
146 | 0.01964416 | 115 | 7214.545
147 | 0.01983501 | 120 | 7215.455
148 | 0.02002622 | 125 | 7216.364
149 | 0.02111715 | 125 | 8986.364
150 | 0.02111715 | 119.5 | 8987.364
151 | 0.02111719 | 114 | 8988.364
152 | 0.02111758 | 108.5 | 8989.364
153 | 0.02111994 | 103 | 8990.364
154 | 0.02112795 | 97.5 | 8991.364
155 | 0.0211464 | 92 | 8992.364
156 | 0.02117933 | 86.5 | 8993.364
157 | 0.02122909 | 81 | 8994.364
158 | 0.02129572 | 75.5 | 8995.364
159 | 0.02137705 | 70 | 8996.364
160 | 0.0214704 | 64.5 | 8997.364
161 | 0.02157299 | 59 | 8998.364
162 | 0.02168208 | 53.5 | 8999.364
163 | 0.02179532 | 48 | 9000.364
164 | 0.02191078 | 42.5 | 9001.364
165 | 0.02202689 | 37 | 9002.364
166 | 0.0221423 | 31.5 | 9003.364
167 | 0.02225594 | 26 | 9004.364
168 | 0.02236563 | 20.5 | 9005.364
169 | 0.0224707 | 15 | 9006.364
170 | 0.02257087 | 9.5 | 9007.364
171 | 0.02266587 | 4 | 9008.364
172 | 0.02275545 | -1.5 | 9009.364
173 | 0.02283937 | -7 | 9010.364
174 | 0.02291743 | -12.5 | 9011.364
175 | 0.02298951 | -18 | 9012.364
176 | 0.0230555 | -23.5 | 9013.364
177 | 0.02311536 | -29 | 9014.364
178 | 0.0231691 | -34.5 | 9015.364
179 | 0.0232168 | -40 | 9016.364
180 | 0.02478066 | -40 | 10786.36
181 | 0.02478083 | -33.5 | 10787.55
182 | 0.02478095 | -27 | 10788.73
183 | 0.02478102 | -20.5 | 10789.91
184 | 0.02478107 | -14 | 10791.09
185 | 0.0247811 | -7.5 | 10792.27
186 | 0.02478112 | -1 | 10793.45
187 | 0.02478117 | 5.5 | 10794.64
188 | 0.02478132 | 12 | 10795.82
189 | 0.02478185 | 18.5 | 10797 | #REF!
190 | 0.02478356 | 25 | 10798.18

## Zeit¦Temp
Temp | Time | Time old and wrong
150 | 1300 | -1301.718
96 | -1170.4 | -1172.218
25 | -1000 | -1001.818
25 | 0 | -1.818182
30 | 0.9090909091 | -0.9090909091
35 | 1.818182 | 0
40 | 2.727273 | 0.9090909091
45 | 3.636364 | 1.818182
50 | 4.545455 | 2.727273
55 | 5.454545 | 3.636364
60 | 6.363636 | 4.545455
65 | 7.272727 | 5.454545
70 | 8.181818 | 6.363636
75 | 9.090909 | 7.272727
80 | 10 | 8.181818
85 | 10.90909 | 9.090909
90 | 11.81818 | 10
95 | 12.72727 | 10.90909
100 | 13.63636 | 11.81818
105 | 14.54545 | 12.72727
110 | 15.45455 | 13.63636
115 | 16.36364 | 14.54545
120 | 17.27273 | 15.45455
125 | 18.18182 | 16.36364
125 | 1788.182 | 1786.364
119.5 | 1789.182 | 1787.364
114 | 1790.182 | 1788.364
108.5 | 1791.182 | 1789.364
103 | 1792.182 | 1790.364
97.5 | 1793.182 | 1791.364
92 | 1794.182 | 1792.364
86.5 | 1795.182 | 1793.364
81 | 1796.182 | 1794.364
75.5 | 1797.182 | 1795.364
70 | 1798.182 | 1796.364
64.5 | 1799.182 | 1797.364
59 | 1800.182 | 1798.364
53.5 | 1801.182 | 1799.364
48 | 1802.182 | 1800.364
42.5 | 1803.182 | 1801.364
37 | 1804.182 | 1802.364
31.5 | 1805.182 | 1803.364
26 | 1806.182 | 1804.364
20.5 | 1807.182 | 1805.364
15 | 1808.182 | 1806.364
9.5 | 1809.182 | 1807.364
4 | 1810.182 | 1808.364
-1.5 | 1811.182 | 1809.364
-7 | 1812.182 | 1810.364
-12.5 | 1813.182 | 1811.364
-18 | 1814.182 | 1812.364
-23.5 | 1815.182 | 1813.364
-29 | 1816.182 | 1814.364
-34.5 | 1817.182 | 1815.364
-40 | 1818.182 | 1816.364
-40 | 3588.182 | 3586.364
-33.5 | 3589.364 | 3587.545
-27 | 3590.545 | 3588.727
-20.5 | 3591.727 | 3589.909
-14 | 3592.909 | 3591.091
-7.5 | 3594.091 | 3592.273
-1 | 3595.273 | 3593.455
5.5 | 3596.455 | 3594.636
12 | 3597.636 | 3595.818
18.5 | 3598.818 | 3597
25 | 3600 | 3598.182
30 | 3600.909 | 3599.091
35 | 3601.818 | 3600
40 | 3602.727 | 3600.909
45 | 3603.636 | 3601.818
50 | 3604.545 | 3602.727
55 | 3605.455 | 3603.636
60 | 3606.364 | 3604.545
65 | 3607.273 | 3605.455
70 | 3608.182 | 3606.364
75 | 3609.091 | 3607.273
80 | 3610 | 3608.182
85 | 3610.909 | 3609.091
90 | 3611.818 | 3610
95 | 3612.727 | 3610.909
100 | 3613.636 | 3611.818
105 | 3614.545 | 3612.727
110 | 3615.455 | 3613.636
115 | 3616.364 | 3614.545
120 | 3617.273 | 3615.455
125 | 3618.182 | 3616.364
125 | 5388.182 | 5386.364
119.5 | 5389.182 | 5387.364
114 | 5390.182 | 5388.364
108.5 | 5391.182 | 5389.364
103 | 5392.182 | 5390.364
97.5 | 5393.182 | 5391.364
92 | 5394.182 | 5392.364
86.5 | 5395.182 | 5393.364
81 | 5396.182 | 5394.364
75.5 | 5397.182 | 5395.364
70 | 5398.182 | 5396.364
64.5 | 5399.182 | 5397.364
59 | 5400.182 | 5398.364
53.5 | 5401.182 | 5399.364
48 | 5402.182 | 5400.364
42.5 | 5403.182 | 5401.364
37 | 5404.182 | 5402.364
31.5 | 5405.182 | 5403.364
26 | 5406.182 | 5404.364
20.5 | 5407.182 | 5405.364
15 | 5408.182 | 5406.364
9.5 | 5409.182 | 5407.364
4 | 5410.182 | 5408.364
-1.5 | 5411.182 | 5409.364
-7 | 5412.182 | 5410.364
-12.5 | 5413.182 | 5411.364
-18 | 5414.182 | 5412.364
-23.5 | 5415.182 | 5413.364
-29 | 5416.182 | 5414.364
-34.5 | 5417.182 | 5415.364
-40 | 5418.182 | 5416.364
-40 | 7188.182 | 7186.364
-33.5 | 7189.364 | 7187.545
-27 | 7190.545 | 7188.727
-20.5 | 7191.727 | 7189.909
-14 | 7192.909 | 7191.091
-7.5 | 7194.091 | 7192.273
-1 | 7195.273 | 7193.455
5.5 | 7196.455 | 7194.636
12 | 7197.636 | 7195.818
18.5 | 7198.818 | 7197
25 | 7200 | 7198.182
30 | 7200.909 | 7199.091
35 | 7201.818 | 7200
40 | 7202.727 | 7200.909
45 | 7203.636 | 7201.818
50 | 7204.545 | 7202.727
55 | 7205.455 | 7203.636
60 | 7206.364 | 7204.545
65 | 7207.273 | 7205.455
70 | 7208.182 | 7206.364
75 | 7209.091 | 7207.273
80 | 7210 | 7208.182
85 | 7210.909 | 7209.091
90 | 7211.818 | 7210
95 | 7212.727 | 7210.909
100 | 7213.636 | 7211.818
105 | 7214.545 | 7212.727
110 | 7215.455 | 7213.636
115 | 7216.364 | 7214.545
120 | 7217.273 | 7215.455
125 | 7218.182 | 7216.364
125 | 8988.182 | 8986.364
119.5 | 8989.182 | 8987.364
114 | 8990.182 | 8988.364
108.5 | 8991.182 | 8989.364
103 | 8992.182 | 8990.364
97.5 | 8993.182 | 8991.364
92 | 8994.182 | 8992.364
86.5 | 8995.182 | 8993.364
81 | 8996.182 | 8994.364
75.5 | 8997.182 | 8995.364
70 | 8998.182 | 8996.364
64.5 | 8999.182 | 8997.364
59 | 9000.182 | 8998.364
53.5 | 9001.182 | 8999.364
48 | 9002.182 | 9000.364
42.5 | 9003.182 | 9001.364
37 | 9004.182 | 9002.364
31.5 | 9005.182 | 9003.364
26 | 9006.182 | 9004.364
20.5 | 9007.182 | 9005.364
15 | 9008.182 | 9006.364
9.5 | 9009.182 | 9007.364
4 | 9010.182 | 9008.364
-1.5 | 9011.182 | 9009.364
-7 | 9012.182 | 9010.364
-12.5 | 9013.182 | 9011.364
-18 | 9014.182 | 9012.364
-23.5 | 9015.182 | 9013.364
-29 | 9016.182 | 9014.364
-34.5 | 9017.182 | 9015.364
-40 | 9018.182 | 9016.364
-40 | 10788.18 | 10786.36
-33.5 | 10789.36 | 10787.55
-27 | 10790.55 | 10788.73
-20.5 | 10791.73 | 10789.91
-14 | 10792.91 | 10791.09
-7.5 | 10794.09 | 10792.27
-1 | 10795.27 | 10793.45
5.5 | 10796.45 | 10794.64
12 | 10797.64 | 10795.82
18.5 | 10798.82 | 10797
25 | 10800 | 10798.18

## Auswertung
Loadstep | Zeit | Temp | MJM | effMJM | Ctrl MJM Time | Ctrl effMJM Temp | Stimmt alles? | Shift MJM | Shift effMJM |  | Auswertung Zyklus kum. Kriechdehnung 3 Zyklen |  |  | 0.751%
1 | -1299.9 | 150 | 4.947501e-16 | 4.427711e-16 | -1299.9 | 150 | JA | 0 | 0 |  | MJM | effMJM
2 | -1170.4 | 96 | 0.001869846 | 0.001986627 | -1170.4 | 96 | JA |  |  | 0 | 0 | 0
3 | -1000 | 25 | 0.004428043 | 0.004476234 | -1000 | 25 | JA |  |  | 0.9090909091 | 1.05183e-07 | 8.802566e-08 | 16.31%
4 | 0 | 25 | 0.005393471 | 0.005374281 | 0 | 25 | JA |  |  | 1.818182 | 1.498462e-07 | 1.211807e-07 | 19.13%
5 | 0.9090909091 | 30 | 0.005393576 | 0.005374369 | 0.9090909091 | 30 | JA |  |  | 2.727273 | 1.892158e-07 | 1.486551e-07 | 21.44%
6 | 1.818182 | 35 | 0.00539362 | 0.005374402 | 1.818182 | 35 | JA |  |  | 3.636364 | 2.779207e-07 | 2.143465e-07 | 22.87%
7 | 2.727273 | 40 | 0.00539366 | 0.00537443 | 2.727273 | 40 | JA |  |  | 4.545455 | 5.476167e-07 | 4.288655e-07 | 21.69%
8 | 3.636364 | 45 | 0.005393749 | 0.005374495 | 3.636364 | 45 | JA |  |  | 5.454545 | 1.342155e-06 | 1.103883e-06 | 17.75%
9 | 4.545455 | 50 | 0.005394018 | 0.00537471 | 4.545455 | 50 | JA |  |  | 6.363636 | 3.480811e-06 | 3.025744e-06 | 13.07%
10 | 5.454545 | 55 | 0.005394813 | 0.005375385 | 5.454545 | 55 | JA |  |  | 7.272727 | 8.742211e-06 | 7.971051e-06 | 8.821%
11 | 6.363636 | 60 | 0.005396951 | 0.005377307 | 6.363636 | 60 | JA |  |  | 8.181818 | 2.037669e-05 | 1.93138e-05 | 5.216%
12 | 7.272727 | 65 | 0.005402213 | 0.005382252 | 7.272727 | 65 | JA |  |  | 9.090909 | 4.296431e-05 | 4.194667e-05 | 2.369%
13 | 8.181818 | 70 | 0.005413847 | 0.005393595 | 8.181818 | 70 | JA |  |  | 10 | 8.164274e-05 | 8.149184e-05 | 0.1848%
14 | 9.090909 | 75 | 0.005436435 | 0.005416228 | 9.090909 | 75 | JA |  |  | 10.90909 | 0.0001406074 | 0.0001424707 | 1.325%
15 | 10 | 80 | 0.005475113 | 0.005455773 | 10 | 80 | JA |  |  | 11.81818 | 0.0002218808 | 0.0002269264 | 2.274%
16 | 10.90909 | 85 | 0.005534078 | 0.005516752 | 10.90909 | 85 | JA |  |  | 12.72727 | 0.0003238612 | 0.000333687 | 3.034%
17 | 11.81818 | 90 | 0.005615351 | 0.005601207 | 11.81818 | 90 | JA |  |  | 13.63636 | 0.0004434203 | 0.0004586748 | 3.44%
18 | 12.72727 | 95 | 0.005717332 | 0.005707968 | 12.72727 | 95 | JA |  |  | 14.54545 | 0.0005750943 | 0.0005964027 | 3.705%
19 | 13.63636 | 100 | 0.005836891 | 0.005832956 | 13.63636 | 100 | JA |  |  | 15.45455 | 0.0007135019 | 0.0007417756 | 3.963%
20 | 14.54545 | 105 | 0.005968565 | 0.005970684 | 14.54545 | 105 | JA |  |  | 16.36364 | 0.0008529804 | 0.0008892943 | 4.257%
21 | 15.45455 | 110 | 0.006106973 | 0.006116056 | 15.45455 | 110 | JA |  |  | 17.27273 | 0.0009877676 | 0.001033421 | 4.622%
22 | 16.36364 | 115 | 0.006246451 | 0.006263575 | 16.36364 | 115 | JA |  |  | 18.18182 | 0.001112448 | 0.001168878 | 5.073%
23 | 17.27273 | 120 | 0.006381238 | 0.006407702 | 17.27273 | 120 | JA |  |  | 1788.182 | 0.001443591 | 0.001546144 | 7.104%
24 | 18.18182 | 125 | 0.006505918 | 0.006543158 | 18.18182 | 125 | JA |  |  | 1789.182 | 0.001443592 | 0.001546145 | 7.104%
25 | 1788.182 | 125 | 0.006837062 | 0.006920425 | 1788.182 | 125 | JA |  |  | 1790.182 | 0.001443614 | 0.001546167 | 7.104% | Auswertung Kriechdehnung 3. Zyklus |  |  | 0.7607%
26 | 1789.182 | 119.5 | 0.006837063 | 0.006920425 | 1789.182 | 119.5 | JA |  |  | 1791.182 | 0.001444051 | 0.001546632 | 7.104% | 0 | 0 | 0
27 | 1790.182 | 114 | 0.006837085 | 0.006920447 | 1790.182 | 114 | JA |  |  | 1792.182 | 0.001447189 | 0.001550018 | 7.105% | 0.9090909 | 3.292084e-06 | 3.160951e-06
28 | 1791.182 | 108.5 | 0.006837522 | 0.006920912 | 1791.182 | 108.5 | JA |  |  | 1793.182 | 0.001458728 | 0.001562401 | 7.107% | 1.818182 | 1.000966e-05 | 9.766933792e-06
29 | 1792.182 | 103 | 0.00684066 | 0.006924299 | 1792.182 | 103 | JA |  |  | 1794.182 | 0.001486013 | 0.001591338 | 7.088% | 2.727273 | 2.266328e-05 | 2.24472e-05
30 | 1793.182 | 97.5 | 0.006852198 | 0.006936682 | 1793.182 | 97.5 | JA |  |  | 1795.182 | 0.001534349 | 0.001641705 | 6.997% | 3.636364 | 4.426283e-05 | 4.441801e-05
31 | 1794.182 | 92 | 0.006879484 | 0.006965619 | 1794.182 | 92 | JA |  |  | 1796.182 | 0.001605307 | 0.001714652 | 6.811% | 4.545455 | 7.815588e-05 | 7.925894e-05
32 | 1795.182 | 86.5 | 0.00692782 | 0.007015985 | 1795.182 | 86.5 | JA |  |  | 1797.182 | 0.001696322 | 0.00180768 | 6.565% | 5.454545 | 0.0001271976 | 0.0001300845
33 | 1796.182 | 81 | 0.006998777 | 0.007088933 | 1796.182 | 81 | JA |  |  | 1798.182 | 0.001803209 | 0.001915778 | 6.243% | 6.363636 | 0.0001937709 | 0.0001994374
34 | 1797.182 | 75.5 | 0.007089793 | 0.007181961 | 1797.182 | 75.5 | JA |  |  | 1799.182 | 0.00192166 | 0.002034609 | 5.878% | 7.272727 | 0.0002797772 | 0.000288924
35 | 1798.182 | 70 | 0.007196679 | 0.007290059 | 1798.182 | 70 | JA |  |  | 1800.182 | 0.002047969 | 0.002160575 | 5.498% | 8.181818 | 0.000384459 | 0.0003978846
36 | 1799.182 | 64.5 | 0.00731513 | 0.007408889 | 1799.182 | 64.5 | JA |  |  | 1801.182 | 0.002178919 | 0.002290605 | 5.126% | 9.090909 | 0.000506294 | 0.0005244339
37 | 1800.182 | 59 | 0.007441439 | 0.007534856 | 1800.182 | 59 | JA |  |  | 1802.182 | 0.002312054 | 0.002422385 | 4.772% | 10 | 0.0006429538 | 0.0006660003
38 | 1801.182 | 53.5 | 0.00757239 | 0.007664885 | 1801.182 | 53.5 | JA |  |  | 1803.182 | 0.002445484 | 0.00255415 | 4.444% | 10.90909 | 0.0007920907 | 0.0008200347
39 | 1802.182 | 48 | 0.007705524 | 0.007796666 | 1802.182 | 48 | JA |  |  | 1804.182 | 0.002577772 | 0.002684564 | 4.143% | 11.81818 | 0.0009515391 | 0.0009843209
40 | 1803.182 | 42.5 | 0.007838954 | 0.007928431 | 1803.182 | 42.5 | JA |  |  | 1805.182 | 0.002707714 | 0.0028125 | 3.87% | 12.72727 | 0.001118388 | 0.001157942
41 | 1804.182 | 37 | 0.007971243 | 0.008058845 | 1804.182 | 37 | JA |  |  | 1806.182 | 0.002834424 | 0.002937135 | 3.624% | 13.63636 | 0.001291866 | 0.001337504
42 | 1805.182 | 31.5 | 0.008101184 | 0.008186781 | 1805.182 | 31.5 | JA |  |  | 1807.182 | 0.002955396 | 0.003056117 | 3.408% | 14.54545 | 0.001469898 | 0.001521311
43 | 1806.182 | 26 | 0.008227895 | 0.008311415 | 1806.182 | 26 | JA |  |  | 1808.182 | 0.003070175 | 0.003169039 | 3.22% | 15.45455 | 0.001651282 | 0.001708537
44 | 1807.182 | 20.5 | 0.008348866 | 0.008430398 | 1807.182 | 20.5 | JA |  |  | 1809.182 | 0.003178728 | 0.003275886 | 3.056% | 16.36364 | 0.001834832 | 0.001898167
45 | 1808.182 | 15 | 0.008463645 | 0.00854332 | 1808.182 | 15 | JA |  |  | 1810.182 | 0.003280981 | 0.003376582 | 2.914% | 17.27273 | 0.002019169 | 0.002089013
46 | 1809.182 | 9.5 | 0.008572199 | 0.008650167 | 1809.182 | 9.5 | JA |  |  | 1811.182 | 0.003376862 | 0.003471051 | 2.789% | 18.18182 | 0.002203228 | 0.002280223
47 | 1810.182 | 4 | 0.008674452 | 0.008750863 | 1810.182 | 4 | JA |  |  | 1812.182 | 0.00346624 | 0.00355915 | 2.68% | 1788.182 | 0.003280327 | 0.003371157
48 | 1811.182 | -1.5 | 0.008770333 | 0.008845332 | 1811.182 | -1.5 | JA |  |  | 1813.182 | 0.003549028 | 0.003640775 | 2.585% | 1789.182 | 0.003280332 | 0.003371162
49 | 1812.182 | -7 | 0.008859711 | 0.00893343 | 1812.182 | -7 | JA |  |  | 1814.182 | 0.003625193 | 0.003715885 | 2.502% | 1790.182 | 0.003280361 | 0.003371195
50 | 1813.182 | -12.5 | 0.008942498 | 0.009015056 | 1813.182 | -12.5 | JA |  |  | 1815.182 | 0.003694724 | 0.003784452 | 2.429% | 1791.182 | 0.003280702 | 0.003371591 |  |  |  | Rampe 25°C ➔ 125°C |  |  | 125°C halten
51 | 1814.182 | -18 | 0.009018664 | 0.009090165 | 1814.182 | -18 | JA |  |  | 1816.182 | 0.003757648 | 0.003846494 | 2.364% | 1792.182 | 0.003282775 | 0.003373951 |  | Temp | Time | MJM | effMJM |  | Time | MJM | effMJM
52 | 1815.182 | -23.5 | 0.009088195 | 0.009158733 | 1815.182 | -23.5 | JA |  |  | 1817.182 | 0.003814028 | 0.003902066 | 2.308% | 1793.182 | 0.003290042 | 0.003381956 |  | 25 | 0 | 0 | 0 |  | 15.45455 | 0 | 0
53 | 1816.182 | -29 | 0.009151118 | 0.009220775 | 1816.182 | -29 | JA |  |  | 1818.182 | 0.003863988 | 0.003951283 | 2.259% | 1794.182 | 0.003307242 | 0.003400407 |  | 30 | 0.9090909 | 3.292084e-06 | 3.160951e-06 | -3.983% | 16.36364 | 0.0001835502 | 0.0001896304
54 | 1817.182 | -34.5 | 0.009207499 | 0.009276347 | 1817.182 | -34.5 | JA |  |  | 3588.182 | 0.005530886 | 0.005568005 | 0.6711% | 1795.182 | 0.003338553 | 0.003433336 |  | 35 | 1.818182 | 1.000966e-05 | 9.766933792e-06 | -1.661% |  |  | 3.313%
55 | 1818.182 | -40 | 0.009257459 | 0.009325564 | 1818.182 | -40 | JA |  |  | 3589.364 | 0.005531076 | 0.005568185 | 0.6709% | 1796.182 | 0.003386481 | 0.003483096 |  | 40 | 2.727273 | 2.266328e-05 | 2.24472e-05 | 0.2106%
56 | 3588.182 | -40 | 0.01092436 | 0.01094229 | 3588.182 | -40 | JA |  |  | 3590.545 | 0.005531214 | 0.005568312 | 0.6707% | 1797.182 | 0.003451321 | 0.003549727 |  | 45 | 3.636364 | 4.426283e-05 | 4.441801e-05 | 1.719% | Rampe 125°C ➔ -40°C
57 | 3589.364 | -33.5 | 0.01092455 | 0.01094247 | 3589.364 | -33.5 | JA |  |  | 3591.727 | 0.005531308 | 0.005568396 | 0.6705% | 1798.182 | 0.003530782 | 0.003631055 |  | 50 | 4.545455 | 7.815588e-05 | 7.925894e-05 | 2.797% | Time | MJM | effMJM
58 | 3590.545 | -27 | 0.01092468 | 0.01094259 | 3590.545 | -27 | JA |  |  | 3592.909 | 0.005531372 | 0.00556845 | 0.6703% | 1799.182 | 0.003622659 | 0.003724407 |  | 55 | 5.454545 | 0.0001271976 | 0.0001300845 | 3.637% | 16.36364 | 0 | 0
59 | 3591.727 | -20.5 | 0.01092478 | 0.01094268 | 3591.727 | -20.5 | JA |  |  | 3594.091 | 0.005531422 | 0.00556849 | 0.6701% | 1800.182 | 0.003724208 | 0.003827002 |  | 60 | 6.363636 | 0.0001937709 | 0.0001994374 | 4.175% | 17.27273 | 0.0001843368 | 0.0001908454 | 3.531%
60 | 3592.909 | -14 | 0.01092484 | 0.01094273 | 3592.909 | -14 | JA |  |  | 3595.273 | 0.005531481 | 0.005568535 | 0.6699% | 1801.182 | 0.003832677 | 0.003936087 |  | 65 | 7.272727 | 0.0002797772 | 0.000288924 | 4.046% | 18.18182 | 0.0003683956 | 0.0003820556 | 3.885%
61 | 3594.091 | -7.5 | 0.01092489 | 0.01094277 | 3594.091 | -7.5 | JA |  |  | 3596.455 | 0.005531602 | 0.005568628 | 0.6694% | 1802.182 | 0.003945696 | 0.004049327 |  | 70 | 8.181818 | 0.000384459 | 0.0003978846 | 4.087% | 1788.182 | 0.001445494 | 0.00147299 | 1.285%
62 | 3595.273 | -1 | 0.01092495 | 0.01094282 | 3595.273 | -1 | JA |  |  | 3597.636 | 0.005531921 | 0.005568889 | 0.6683% | 1803.182 | 0.004061293 | 0.004164789 |  | 75 | 9.090909 | 0.000506294 | 0.0005244339 | 3.869% | 1789.182 | 0.0014455 | 0.001472995 | -13.46%
63 | 3596.455 | 5.5 | 0.01092507 | 0.01094291 | 3596.455 | 5.5 | JA |  |  | 3598.818 | 0.005532814 | 0.005569657 | 0.6659% | 1804.182 | 0.004177844 | 0.004280899 |  | 80 | 10 | 0.0006429538 | 0.0006660003 | 3.59% | 1790.182 | 0.001445529 | 0.001473027 | 11.08%
64 | 3597.636 | 12 | 0.01092539 | 0.01094317 | 3597.636 | 12 | JA |  |  | 3600 | 0.005535196 | 0.005571804 | 0.6614% | 1805.182 | 0.004293948 | 0.004396303 |  | 85 | 10.90909 | 0.0007920907 | 0.0008200347 | 3.284% | 1791.182 | 0.00144587 | 0.001473423 | 16.33%
65 | 3598.818 | 18.5 | 0.01092628 | 0.01094394 | 3598.818 | 18.5 | JA |  |  | 3600.909 | 0.005538936 | 0.005575288 | 0.6563% | 1806.182 | 0.004408506 | 0.004509952 |  | 90 | 11.81818 | 0.0009515391 | 0.0009843209 | 3.034% | 1792.182 | 0.001447943 | 0.001475783 | 13.81%
66 | 3600 | 25 | 0.01092867 | 0.01094608 | 3600 | 25 | JA |  |  | 3601.818 | 0.005546118 | 0.005582171 | 0.6501% | 1807.182 | 0.00451914 | 0.004619642 |  | 95 | 12.72727 | 0.001118388 | 0.001157942 | 4.059% | 1793.182 | 0.00145521 | 0.001483788 | 10.16%
67 | 3600.909 | 30 | 0.01093241 | 0.01094957 | 3600.909 | 30 | JA |  |  | 3602.727 | 0.005559054 | 0.005594871 | 0.6443% | 1808.182 | 0.004625142 | 0.004724711 |  | 100 | 13.63636 | 0.001291866 | 0.001337504 | 3.507% | 1794.182 | 0.00147241 | 0.001502239 | 7.274%
68 | 3601.818 | 35 | 0.01093959 | 0.01095645 | 3601.818 | 35 | JA |  |  | 3603.636 | 0.005580486 | 0.00561634 | 0.6425% | 1809.182 | 0.004726217 | 0.004824878 |  | 105 | 14.54545 | 0.001469898 | 0.001521311 | 3.245% | 1795.182 | 0.001503721 | 0.001535168 | 5.166%
69 | 3602.727 | 40 | 0.01095252 | 0.01096915 | 3602.727 | 40 | JA |  |  | 3604.545 | 0.005613531 | 0.005649962 | 0.649% | 1810.182 | 0.004822089 | 0.004919875 |  | 110 | 15.45455 | 0.001651282 | 0.001708537 | 3.22% | 1796.182 | 0.001551649 | 0.001584928 | 3.822%
70 | 3603.636 | 45 | 0.01097396 | 0.01099062 | 3603.636 | 45 | JA |  |  | 3605.455 | 0.005660898 | 0.005698769 | 0.669% | 1811.182 | 0.004912511 | 0.005009461 |  | 115 | 16.36364 | 0.001834832 | 0.001898167 | 3.313% | 1797.182 | 0.001616489 | 0.00165156 | 2.763%
71 | 3604.545 | 50 | 0.011007 | 0.01102424 | 3604.545 | 50 | JA |  |  | 3606.364 | 0.005724938 | 0.005765332 | 0.7056% | 1812.182 | 0.004997232 | 0.005093381 |  | 120 | 17.27273 | 0.002019169 | 0.002089013 | 3.531% | 1798.182 | 0.00169595 | 0.001732888 | 2.35%
72 | 3605.455 | 55 | 0.01105437 | 0.01107305 | 3605.455 | 55 | JA |  |  | 3607.273 | 0.005807617 | 0.005851384 | 0.7536% | 1813.182 | 0.00507606 | 0.005171441 |  | 125 | 18.18182 | 0.002203228 | 0.002280223 | 3.885% | 1799.182 | 0.001787827 | 0.001826239 | 1.605%
73 | 3606.364 | 60 | 0.01111841 | 0.01113961 | 3606.364 | 60 | JA |  |  | 3608.182 | 0.005908309 | 0.005956429 | 0.8144% | 1814.182 | 0.005148871 | 0.005243515 | [6 empty] | 1800.182 | 0.001889376 | 0.001928835 | 1.03%
74 | 3607.273 | 65 | 0.01120109 | 0.01122567 | 3607.273 | 65 | JA |  |  | 3609.091 | 0.00602563 | 0.006078723 | 0.8811% | 1815.182 | 0.005215573 | 0.005309508 | [6 empty] | 1801.182 | 0.001997845 | 0.00203792 | 0.5676%
75 | 3608.182 | 70 | 0.01130178 | 0.01133071 | 3608.182 | 70 | JA |  |  | 3610 | 0.006157377 | 0.006215878 | 0.9501% | 1816.182 | 0.005276115 | 0.00536937 | [6 empty] | 1802.182 | 0.002110864 | 0.00215116 | 0.1959%
76 | 3609.091 | 75 | 0.0114191 | 0.011453 | 3609.091 | 75 | JA |  |  | 3610.909 | 0.006301196 | 0.006365318 | 1.018% | 1817.182 | 0.005330509 | 0.005423111 | [6 empty] | 1803.182 | 0.002226461 | 0.002266621 | -0.1173%
77 | 3610 | 80 | 0.01155085 | 0.01159016 | 3610 | 80 | JA |  |  | 3611.818 | 0.006454845 | 0.006524746 | 1.083% | 1818.182 | 0.005378828 | 0.005470804 | [6 empty] | 1804.182 | 0.002343012 | 0.002382732 | -0.3782%
78 | 3610.909 | 85 | 0.01169467 | 0.0117396 | 3610.909 | 85 | JA |  |  | 3612.727 | 0.006615176 | 0.006692866 | 1.174% | 3588.182 | 0.006981337 | 0.007034663 | [6 empty] | 1805.182 | 0.002459116 | 0.002498136 | -0.6024%
79 | 3611.818 | 90 | 0.01184832 | 0.01189903 | 3611.818 | 90 | JA |  |  | 3613.636 | 0.006781296 | 0.00686634 | 1.254% | 3589.364 | 0.006981516 | 0.007034834 | [6 empty] | 1806.182 | 0.002573674 | 0.002611785 | -0.7935%
80 | 3612.727 | 95 | 0.01200865 | 0.01206715 | 3612.727 | 95 | JA |  |  | 3614.545 | 0.006950794 | 0.007043159 | 1.329% | 3590.545 | 0.006981642 | 0.007034954 | [6 empty] | 1807.182 | 0.002684307 | 0.002721474 | -0.8534%
81 | 3613.636 | 100 | 0.01217477 | 0.01224062 | 3613.636 | 100 | JA |  |  | 3615.455 | 0.007122145 | 0.007222226 | 1.405% | 3591.727 | 0.006981725 | 0.00703503 | [6 empty] | 1808.182 | 0.00279031 | 0.002826543 | -0.8804%
82 | 3614.545 | 105 | 0.01234426 | 0.01241744 | 3614.545 | 105 | JA |  |  | 3616.364 | 0.007293723 | 0.007402151 | 1.487% | 3592.909 | 0.006981777 | 0.007035076 | [6 empty] | 1809.182 | 0.002891385 | 0.002926711 | -0.8984%
83 | 3615.455 | 110 | 0.01251562 | 0.01259651 | 3615.455 | 110 | JA |  |  | 3617.273 | 0.007463508 | 0.007581197 | 1.577% | 3594.091 | 0.006981812 | 0.007035105 | [6 empty] | 1810.182 | 0.002987257 | 0.003021708 | -0.9123%
84 | 3616.364 | 115 | 0.01268719 | 0.01277643 | 3616.364 | 115 | JA |  |  | 3618.182 | 0.007629634 | 0.007757831 | 1.68% | 3595.273 | 0.006981845 | 0.007035131 | [6 empty] | 1811.182 | 0.003077679 | 0.003111293 | -0.9253%
85 | 3617.273 | 120 | 0.01285698 | 0.01295548 | 3617.273 | 120 | JA |  |  | 5388.182 | 0.008414547 | 0.008616624 | 2.402% | 3596.455 | 0.006981904 | 0.00703518 | [6 empty] | 1812.182 | 0.0031624 | 0.003195214 | -0.9453%
86 | 3618.182 | 125 | 0.0130231 | 0.01313211 | 3618.182 | 125 | JA |  |  | 5389.182 | 0.008414549 | 0.008616626 | 2.402% | 3597.636 | 0.006982076 | 0.007035332 | [6 empty] | 1813.182 | 0.003241228 | 0.003273273 | -0.9744%
87 | 5388.182 | 125 | 0.01380802 | 0.0139909 | 5388.182 | 125 | JA |  |  | 5390.182 | 0.008414574 | 0.008616656 | 2.402% | 3598.818 | 0.006982644 | 0.007035855 | [6 empty] | 1814.182 | 0.003314039 | 0.003345347 | -1.012%
88 | 5389.182 | 119.5 | 0.01380802 | 0.01399091 | 5389.182 | 119.5 | JA |  |  | 5391.182 | 0.008414915 | 0.008617062 | 2.402% | 3600 | 0.006984437 | 0.007037568 | 0.7607% | [5 empty] | 1815.182 | 0.003380741 | 0.003411341 | -1.061%
89 | 5390.182 | 114 | 0.01380804 | 0.01399094 | 5390.182 | 114 | JA |  |  | 5392.182 | 0.008417171 | 0.008619643 | 2.405% | [11 empty] | 0.9051%
90 | 5391.182 | 108.5 | 0.01380839 | 0.01399134 | 5391.182 | 108.5 | JA |  |  | 5393.182 | 0.008425379 | 0.008628669 | 2.413% | Zyklusabschnitt | Anteil am Creep Strain per Cycle | MJM | effMJM | rel. Fehler |  | Anteil Fehler * Gesamtfehler
91 | 5392.182 | 103 | 0.01381064 | 0.01399392 | 5392.182 | 103 | JA |  |  | 5394.182 | 0.00844503 | 0.008649648 | 2.423% | Rampe 25°C ➔ 125°C | 31.54% | 0.002203228 | 0.002280223 | 3.495% | 144.9% | 1.102% | 0.5512%
92 | 5393.182 | 97.5 | 0.01381885 | 0.01400295 | 5393.182 | 97.5 | JA |  |  | 5395.182 | 0.008480652 | 0.008686834 | 2.431% | 125°C halten | 15.42% | 0.001077099 | 0.001090934 | 1.285% | 26.04% | 0.1981% | 0.1981%
93 | 5394.182 | 92 | 0.0138385 | 0.01402393 | 5394.182 | 92 | JA |  |  | 5396.182 | 0.00853451 | 0.008742297 | 2.435% | Rampe 125°C ➔ -40°C | 30.05% | 0.002098501 | 0.002099647 | 0.05461% | 2.157% | 0.01641% | 0.008204%
94 | 5395.182 | 86.5 | 0.01387412 | 0.01406112 | 5395.182 | 86.5 | JA |  |  | 5397.182 | 0.008606275 | 0.008815449 | 2.43% | -40°C halten | 22.94% | 0.001602509 | 0.001563858 | -2.412% | -72.75% | -0.5534% | -0.5534%
95 | 5396.182 | 81 | 0.01392798 | 0.01411658 | 5396.182 | 81 | JA |  |  | 5398.182 | 0.008692828 | 0.008903409 | 2.422% | Rampe -40°C ➔ 25°C | 0.04438% | 3.099693e-06 | 2.905368e-06 | -6.269% | -0.3657% | -0.002782% | -0.002782%
96 | 5397.182 | 75.5 | 0.01399975 | 0.01418973 | 5397.182 | 75.5 | JA |  |  | 5399.182 | 0.00879158 | 0.009003071 | 2.406%
97 | 5398.182 | 70 | 0.0140863 | 0.01427769 | 5398.182 | 70 | JA |  |  | 5400.182 | 0.00889953 | 0.009111438 | 2.381% | Kontrolle Sum | 100% | 0.006984437 | 0.007037568 |  | 100% |  | 0.2013%
98 | 5399.182 | 64.5 | 0.01418505 | 0.01437735 | 5399.182 | 64.5 | JA |  |  | 5401.182 | 0.009013807 | 0.009225674 | 2.35%
99 | 5400.182 | 59 | 0.014293 | 0.01448572 | 5400.182 | 59 | JA |  |  | 5402.182 | 0.009132024 | 0.009343455 | 2.315%
100 | 5401.182 | 53.5 | 0.01440728 | 0.01459995 | 5401.182 | 53.5 | JA |  |  | 5403.182 | 0.00925224 | 0.009462899 | 2.277%
101 | 5402.182 | 48 | 0.01452549 | 0.01471774 | 5402.182 | 48 | JA |  |  | 5404.182 | 0.009372884 | 0.0095825 | 2.236% | Temp | Time | MJM | effMJM
102 | 5403.182 | 42.5 | 0.01464571 | 0.01483718 | 5403.182 | 42.5 | JA |  |  | 5405.182 | 0.009492608 | 0.009700966 | 2.195% | 27.5 | 0.9090909 | 3.621293e-06 | 3.477046e-06
103 | 5404.182 | 37 | 0.01476635 | 0.01495678 | 5404.182 | 37 | JA |  |  | 5406.182 | 0.009610369 | 0.009817307 | 2.153% | 32.5 | 1.818182 | 7.389331e-06 | 7.266582e-06
104 | 5405.182 | 31.5 | 0.01488608 | 0.01507525 | 5405.182 | 31.5 | JA |  |  | 5407.182 | 0.009723757 | 0.009929289 | 2.114% | 37.5 | 2.727273 | 1.391899e-05 | 1.394829e-05
105 | 5406.182 | 26 | 0.01500384 | 0.01519159 | 5406.182 | 26 | JA |  |  | 5408.182 | 0.009832121 | 0.01003631 | 2.077% | 42.5 | 3.636364 | 2.375951e-05 | 2.416789e-05
106 | 5407.182 | 20.5 | 0.01511723 | 0.01530357 | 5407.182 | 20.5 | JA |  |  | 5409.182 | 0.00993523 | 0.01013815 | 2.042% | 47.5 | 4.545455 | 3.728235e-05 | 3.832503e-05
107 | 5408.182 | 15 | 0.01522559 | 0.01541059 | 5408.182 | 15 | JA |  |  | 5410.182 | 0.01003285 | 0.01023458 | 2.011% | 52.5 | 5.454545 | 5.394586e-05 | 5.590812e-05
108 | 5409.182 | 9.5 | 0.0153287 | 0.01551243 | 5409.182 | 9.5 | JA |  |  | 5411.182 | 0.01012479 | 0.01032541 | 1.981% | 57.5 | 6.363636 | 7.323063e-05 | 7.628823e-05
109 | 5410.182 | 4 | 0.01542632 | 0.01560886 | 5410.182 | 4 | JA |  |  | 5412.182 | 0.0102108 | 0.01041039 | 1.955% | 62.5 | 7.272727 | 9.460695e-05 | 9.843517e-05
110 | 5411.182 | -1.5 | 0.01551826 | 0.01569969 | 5411.182 | -1.5 | JA |  |  | 5413.182 | 0.01029075 | 0.01048937 | 1.93% | 67.5 | 8.181818 | 0.00011515 | 0.0001198567
111 | 5412.182 | -7 | 0.01560428 | 0.01578467 | 5412.182 | -7 | JA |  |  | 5414.182 | 0.01036451 | 0.01056223 | 1.908% | 72.5 | 9.090909 | 0.0001340185 | 0.0001392043
112 | 5413.182 | -12.5 | 0.01568422 | 0.01586365 | 5413.182 | -12.5 | JA |  |  | 5415.182 | 0.01043202 | 0.0106289 | 1.887% | 77.5 | 10 | 0.0001503258 | 0.000155723
113 | 5414.182 | -18 | 0.01575798 | 0.01593652 | 5414.182 | -18 | JA |  |  | 5416.182 | 0.01049324 | 0.01068934 | 1.869% | 82.5 | 10.90909 | 0.0001640507 | 0.0001694378
114 | 5415.182 | -23.5 | 0.01582549 | 0.01600318 | 5415.182 | -23.5 | JA |  |  | 5417.182 | 0.01054821 | 0.01074356 | 1.852% | 87.5 | 11.81818 | 0.0001753932 | 0.0001807149
115 | 5416.182 | -29 | 0.01588672 | 0.01606362 | 5416.182 | -29 | JA |  |  | 5418.182 | 0.01059701 | 0.01079166 | 1.837% | 92.5 | 12.72727 | 0.0001835334 | 0.0001909827
116 | 5417.182 | -34.5 | 0.01594168 | 0.01611785 | 5417.182 | -34.5 | JA |  |  | 7188.182 | 0.01221752 | 0.0123686 | 1.237% | 97.5 | 13.63636 | 0.0001908268 | 0.0001975182
117 | 5418.182 | -40 | 0.01599048 | 0.01616595 | 5418.182 | -40 | JA |  |  | 7189.364 | 0.0122177 | 0.01236878 | 1.237% | 102.5 | 14.54545 | 0.0001958343 | 0.0002021887
118 | 7188.182 | -40 | 0.01761099 | 0.01774288 | 7188.182 | -40 | JA |  |  | 7190.545 | 0.01221783 | 0.0123689 | 1.236% | 107.5 | 15.45455 | 0.0001995226 | 0.0002059482
119 | 7189.364 | -33.5 | 0.01761117 | 0.01774306 | 7189.364 | -33.5 | JA |  |  | 7191.727 | 0.01221792 | 0.01236898 | 1.236% | 112.5 | 16.36364 | 0.0002019053 | 0.0002085934
120 | 7190.545 | -27 | 0.0176113 | 0.01774318 | 7190.545 | -27 | JA |  |  | 7192.909 | 0.01221797 | 0.01236902 | 1.236% | 117.5 | 17.27273 | 0.0002027704 | 0.00020993
121 | 7191.727 | -20.5 | 0.01761139 | 0.01774326 | 7191.727 | -20.5 | JA |  |  | 7194.091 | 0.01221801 | 0.01236905 | 1.236% | 122.5 | 18.18182 | 0.0002024647 | 0.0002103312
122 | 7192.909 | -14 | 0.01761144 | 0.0177433 | 7192.909 | -14 | JA |  |  | 7195.273 | 0.01221805 | 0.01236908 | 1.236% | 125 | 1788.182 | 6.085304e-07 | 6.16347e-07
123 | 7194.091 | -7.5 | 0.01761148 | 0.01774334 | 7194.091 | -7.5 | JA |  |  | 7196.455 | 0.01221813 | 0.01236914 | 1.236% | 122.25 | 1789.182 | 5.393376e-09 | 4.667456e-09
124 | 7195.273 | -1 | 0.01761152 | 0.01774337 | 7195.273 | -1 | JA |  |  | 7197.636 | 0.01221833 | 0.01236932 | 1.236% | 116.75 | 1790.182 | 2.941018e-08 | 3.266753e-08
125 | 7196.455 | 5.5 | 0.0176116 | 0.01774342 | 7196.455 | 5.5 | JA |  |  | 7198.818 | 0.01221898 | 0.0123699 | 1.235% | 111.25 | 1791.182 | 3.402818e-07 | 3.958614e-07
126 | 7197.636 | 12 | 0.0176118 | 0.0177436 | 7197.636 | 12 | JA |  |  | 7200 | 0.01222093 | 0.01237171 | 1.234% | 105.75 | 1792.182 | 2.07368e-06 | 2.360125e-06
127 | 7198.818 | 18.5 | 0.01761245 | 0.01774418 | 7198.818 | 18.5 | JA |  |  | 7200.909 | 0.01222422 | 0.01237487 | 1.232% | 100.25 | 1793.182 | 7.266638e-06 | 8.00515e-06
128 | 7200 | 25 | 0.0176144 | 0.01774599 | 7200 | 25 | JA |  |  | 7201.818 | 0.01223094 | 0.01238148 | 1.231% | 94.75 | 1794.182 | 1.719968e-05 | 1.845081e-05
129 | 7200.909 | 30 | 0.01761769 | 0.01774915 | 7200.909 | 30 | JA |  |  | 7202.727 | 0.01224359 | 0.01239416 | 1.23% | 89.25 | 1795.182 | 3.131165e-05 | 3.29292e-05
130 | 7201.818 | 35 | 0.01762441 | 0.01775576 | 7201.818 | 35 | JA |  |  | 7203.636 | 0.01226519 | 0.01241613 | 1.231% | 83.75 | 1796.182 | 4.79279e-05 | 4.975969e-05
131 | 7202.727 | 40 | 0.01763706 | 0.01776844 | 7202.727 | 40 | JA |  |  | 7204.545 | 0.01229908 | 0.01245097 | 1.235% | 78.25 | 1797.182 | 6.484e-05 | 6.663162e-05
132 | 7203.636 | 45 | 0.01765866 | 0.01779041 | 7203.636 | 45 | JA |  |  | 7205.455 | 0.01234812 | 0.0125018 | 1.244% | 72.75 | 1798.182 | 7.946116e-05 | 8.132825e-05
133 | 7204.545 | 50 | 0.01769255 | 0.01782525 | 7204.545 | 50 | JA |  |  | 7206.364 | 0.0124147 | 0.01257115 | 1.26% | 67.25 | 1799.182 | 9.187655e-05 | 9.335135e-05
134 | 7205.455 | 55 | 0.01774159 | 0.01787608 | 7205.455 | 55 | JA |  |  | 7207.273 | 0.0125007 | 0.01266064 | 1.279% | 61.75 | 1800.182 | 0.000101549 | 0.0001025954
135 | 7206.364 | 60 | 0.01780817 | 0.01794543 | 7206.364 | 60 | JA |  |  | 7208.182 | 0.01260539 | 0.0127696 | 1.303% | 56.25 | 1801.182 | 0.0001084694 | 0.0001090851
136 | 7207.273 | 65 | 0.01789417 | 0.01803492 | 7207.273 | 65 | JA |  |  | 7209.091 | 0.01272722 | 0.01289615 | 1.327% | 50.75 | 1802.182 | 0.0001130187 | 0.0001132401
137 | 7208.182 | 70 | 0.01799886 | 0.01814388 | 7208.182 | 70 | JA |  |  | 7210 | 0.01286388 | 0.01303771 | 1.351% | 45.25 | 1803.182 | 0.0001155972 | 0.0001154616
138 | 7209.091 | 75 | 0.01812069 | 0.01827043 | 7209.091 | 75 | JA |  |  | 7210.909 | 0.01301302 | 0.01319175 | 1.373% | 39.75 | 1804.182 | 0.000116551 | 0.0001161101
139 | 7210 | 80 | 0.01825735 | 0.01841199 | 7210 | 80 | JA |  |  | 7211.818 | 0.01317247 | 0.01335603 | 1.394% | 34.25 | 1805.182 | 0.0001161038 | 0.0001154044
140 | 7210.909 | 85 | 0.01840649 | 0.01856603 | 7210.909 | 85 | JA |  |  | 7212.727 | 0.01333931 | 0.01352965 | 1.427% | 28.75 | 1806.182 | 0.0001145579 | 0.0001136489
141 | 7211.818 | 90 | 0.01856594 | 0.01873031 | 7211.818 | 90 | JA |  |  | 7213.636 | 0.01351279 | 0.01370922 | 1.454% | 23.25 | 1807.182 | 0.0001106337 | 0.0001096896
142 | 7212.727 | 95 | 0.01873278 | 0.01890393 | 7212.727 | 95 | JA |  |  | 7214.545 | 0.01369082 | 0.01389302 | 1.477% | 17.75 | 1808.182 | 0.0001060023 | 0.000105069
143 | 7213.636 | 100 | 0.01890626 | 0.0190835 | 7213.636 | 100 | JA |  |  | 7215.455 | 0.01387221 | 0.01408025 | 1.5% | 12.25 | 1809.182 | 0.0001010755 | 0.0001001674
144 | 7214.545 | 105 | 0.01908429 | 0.0192673 | 7214.545 | 105 | JA |  |  | 7216.364 | 0.01405576 | 0.01426988 | 1.523% | 6.75 | 1810.182 | 9.587156e-05 | 9.49969e-05
145 | 7215.455 | 110 | 0.01926568 | 0.01945453 | 7215.455 | 110 | JA |  |  | 7217.273 | 0.0142401 | 0.01446072 | 1.549% | 1.25 | 1811.182 | 9.042222e-05 | 8.958553e-05
146 | 7216.364 | 115 | 0.01944923 | 0.01964416 | 7216.364 | 115 | JA |  |  | 7218.182 | 0.01442415 | 0.01465193 | 1.579% | -4.25 | 1812.182 | 8.472137e-05 | 8.392047e-05
147 | 7217.273 | 120 | 0.01963357 | 0.01983501 | 7217.273 | 120 | JA |  |  | 8988.182 | 0.01550125 | 0.01574287 | 1.559% | -9.75 | 1813.182 | 7.882765e-05 | 7.805953e-05
148 | 7218.182 | 125 | 0.01981762 | 0.02002622 | 7218.182 | 125 | JA |  |  | 8989.182 | 0.01550126 | 0.01574287 | 1.559% | -15.25 | 1814.182 | 7.281122e-05 | 7.207409e-05
149 | 8988.182 | 125 | 0.02089472 | 0.02111715 | 8988.182 | 125 | JA |  |  | 8990.182 | 0.01550129 | 0.01574291 | 1.559% | -20.75 | 1815.182 | 6.670162e-05 | 6.599364e-05
150 | 8989.182 | 119.5 | 0.02089473 | 0.02111715 | 8989.182 | 119.5 | JA |  |  | 8991.182 | 0.01550163 | 0.0157433 | 1.559% | -26.25 | 1816.182 | 6.054248e-05 | 5.986196e-05
151 | 8990.182 | 114 | 0.02089476 | 0.02111719 | 8990.182 | 114 | JA |  |  | 8992.182 | 0.0155037 | 0.01574566 | 1.561% | -31.75 | 1817.182 | 5.439333e-05 | 5.374025e-05
152 | 8991.182 | 108.5 | 0.0208951 | 0.02111758 | 8991.182 | 108.5 | JA |  |  | 8993.182 | 0.01551097 | 0.01575367 | 1.565% | -37.25 | 1818.182 | 4.83189265e-05 | 4.769369e-05
153 | 8992.182 | 103 | 0.02089717 | 0.02111994 | 8992.182 | 103 | JA |  |  | 8994.182 | 0.01552817 | 0.01577212 | 1.571% | -40 | 3588.182 | 9.053725e-07 | 8.835359e-07
154 | 8993.182 | 97.5 | 0.02090444 | 0.02112795 | 8993.182 | 97.5 | JA |  |  | 8995.182 | 0.01555948 | 0.01580505 | 1.578% | -36.75 | 3589.364 | 1.510205e-07 | 1.44865e-07
155 | 8994.182 | 92 | 0.02092164 | 0.0211464 | 8994.182 | 92 | JA |  |  | 8996.182 | 0.01560741 | 0.01585481 | 1.585% | -30.25 | 3590.545 | 1.071041e-07 | 1.010427e-07
156 | 8995.182 | 86.5 | 0.02095295 | 0.02117933 | 8995.182 | 86.5 | JA |  |  | 8997.182 | 0.01567225 | 0.01592144 | 1.59% | -23.75 | 3591.727 | 7.017658e-08 | 6.447759e-08
157 | 8996.182 | 81 | 0.02100088 | 0.02122909 | 8996.182 | 81 | JA |  |  | 8998.182 | 0.01575171 | 0.01600277 | 1.594% | -17.25 | 3592.909 | 4.421891e-08 | 3.899262e-08
158 | 8997.182 | 75.5 | 0.02106572 | 0.02129572 | 8997.182 | 75.5 | JA |  |  | 8999.182 | 0.01584359 | 0.01609612 | 1.594% | -10.75 | 3594.091 | 2.965592e-08 | 2.477982e-08
159 | 8998.182 | 70 | 0.02114518 | 0.02137705 | 8998.182 | 70 | JA |  |  | 9000.182 | 0.01594513 | 0.01619871 | 1.59% | -4.25 | 3595.273 | 2.757688e-08 | 2.216961e-08
160 | 8999.182 | 64.5 | 0.02123706 | 0.0214704 | 8999.182 | 64.5 | JA |  |  | 9001.182 | 0.0160536 | 0.0163078 | 1.583% | 2.25 | 3596.455 | 4.997796e-08 | 4.158744e-08
161 | 9000.182 | 59 | 0.0213386 | 0.02157299 | 9000.182 | 59 | JA |  |  | 9002.182 | 0.01616662 | 0.01642104 | 1.574% | 8.75 | 3597.636 | 1.457835e-07 | 1.283209e-07
162 | 9001.182 | 53.5 | 0.02144707 | 0.02168208 | 9001.182 | 53.5 | JA |  |  | 9003.182 | 0.01628222 | 0.0165365 | 1.562% | 15.25 | 3598.818 | 4.801344e-07 | 4.422605e-07
163 | 9002.182 | 48 | 0.02156009 | 0.02179532 | 9002.182 | 48 | JA |  |  | 9004.182 | 0.01639877 | 0.01665261 | 1.548% | 21.75 | 3600
164 | 9003.182 | 42.5 | 0.02167569 | 0.02191078 | 9003.182 | 42.5 | JA |  |  | 9005.182 | 0.01651487 | 0.01676802 | 1.533%
165 | 9004.182 | 37 | 0.02179224 | 0.02202689 | 9004.182 | 37 | JA |  |  | 9006.182 | 0.01662943 | 0.01688166 | 1.517%
166 | 9005.182 | 31.5 | 0.02190834 | 0.0221423 | 9005.182 | 31.5 | JA |  |  | 9007.182 | 0.01674007 | 0.01699135 | 1.501%
167 | 9006.182 | 26 | 0.0220229 | 0.02225594 | 9006.182 | 26 | JA |  |  | 9008.182 | 0.01684607 | 0.01709642 | 1.486%
168 | 9007.182 | 20.5 | 0.02213354 | 0.02236563 | 9007.182 | 20.5 | JA |  |  | 9009.182 | 0.01694714 | 0.01719659 | 1.472%
169 | 9008.182 | 15 | 0.02223954 | 0.0224707 | 9008.182 | 15 | JA |  |  | 9010.182 | 0.01704302 | 0.01729159 | 1.458%
170 | 9009.182 | 9.5 | 0.02234061 | 0.02257087 | 9009.182 | 9.5 | JA |  |  | 9011.182 | 0.01713344 | 0.01738117 | 1.446%
171 | 9010.182 | 4 | 0.02243649 | 0.02266587 | 9010.182 | 4 | JA |  |  | 9012.182 | 0.01721816 | 0.01746509 | 1.434%
172 | 9011.182 | -1.5 | 0.02252691 | 0.02275545 | 9011.182 | -1.5 | JA |  |  | 9013.182 | 0.01729699 | 0.01754315 | 1.423%
173 | 9012.182 | -7 | 0.02261163 | 0.02283937 | 9012.182 | -7 | JA |  |  | 9014.182 | 0.0173698 | 0.01761523 | 1.413%
174 | 9013.182 | -12.5 | 0.02269046 | 0.02291743 | 9013.182 | -12.5 | JA |  |  | 9015.182 | 0.0174365 | 0.01768122 | 1.403%
175 | 9014.182 | -18 | 0.02276327 | 0.02298951 | 9014.182 | -18 | JA |  |  | 9016.182 | 0.01749704 | 0.01774108 | 1.395%
176 | 9015.182 | -23.5 | 0.02282997 | 0.0230555 | 9015.182 | -23.5 | JA |  |  | 9017.182 | 0.01755144 | 0.01779482 | 1.387%
177 | 9016.182 | -29 | 0.02289051 | 0.02311536 | 9016.182 | -29 | JA |  |  | 9018.182 | 0.01759975 | 0.01784252 | 1.379%
178 | 9017.182 | -34.5 | 0.02294491 | 0.0231691 | 9017.182 | -34.5 | JA |  |  | 10788.18 | 0.01920226 | 0.01940637 | 1.063%
179 | 9018.182 | -40 | 0.02299322 | 0.0232168 | 9018.182 | -40 | JA |  |  | 10789.36 | 0.01920244 | 0.01940655 | 1.063%
180 | 10788.18 | -40 | 0.02459573 | 0.02478066 | 10788.18 | -40 | JA |  |  | 10790.55 | 0.01920257 | 0.01940667 | 1.063%
181 | 10789.36 | -33.5 | 0.02459591 | 0.02478083 | 10789.36 | -33.5 | JA |  |  | 10791.73 | 0.01920265 | 0.01940674 | 1.063%
182 | 10790.55 | -27 | 0.02459604 | 0.02478095 | 10790.55 | -27 | JA |  |  | 10792.91 | 0.0192027 | 0.01940679 | 1.063%
183 | 10791.73 | -20.5 | 0.02459612 | 0.02478102 | 10791.73 | -20.5 | JA |  |  | 10794.09 | 0.01920274 | 0.01940682 | 1.063%
184 | 10792.91 | -14 | 0.02459617 | 0.02478107 | 10792.91 | -14 | JA |  |  | 10795.27 | 0.01920277 | 0.01940684 | 1.063%
185 | 10794.09 | -7.5 | 0.02459621 | 0.0247811 | 10794.09 | -7.5 | JA |  |  | 10796.45 | 0.01920283 | 0.01940689 | 1.063%
186 | 10795.27 | -1 | 0.02459624 | 0.02478112 | 10795.27 | -1 | JA |  |  | 10797.64 | 0.019203 | 0.01940704 | 1.063%
187 | 10796.45 | 5.5 | 0.0245963 | 0.02478117 | 10796.45 | 5.5 | JA |  |  | 10798.82 | 0.01920357 | 0.01940757 | 1.062%
188 | 10797.64 | 12 | 0.02459647 | 0.02478132 | 10797.64 | 12 | JA |  |  | 10800 | 0.01920536 | 0.01940928 | 1.062%
189 | 10798.82 | 18.5 | 0.02459704 | 0.02478185 | 10798.82 | 18.5 | JA
190 | 10800 | 25 | 0.02459883 | 0.02478356 | 10800 | 25 | JA