## Daten MJM
LS | nlcreq | Temp | Time
1 | 4.947501e-16 | -273.15 | -1301.718
2 | 0.001869846 | -273.15 | -1172.218
3 | 0.004428043 | -273.15 | -1001.818
4 | 0.005393471 | -273.15 | -1.818182
5 | 0.005393576 | -273.15 | -0.9090909091
6 | 0.00539362 | -273.15 | 0
7 | 0.00539366 | -273.15 | 0.9090909091
8 | 0.005393749 | -273.15 | 1.818182
9 | 0.005394018 | -273.15 | 2.727273
10 | 0.005394813 | -273.15 | 3.636364
11 | 0.005396951 | -273.15 | 4.545455
12 | 0.005402213 | -273.15 | 5.454545
13 | 0.005413847 | -273.15 | 6.363636
14 | 0.005436435 | -273.15 | 7.272727
15 | 0.005475113 | -273.15 | 8.181818
16 | 0.005534078 | -273.15 | 9.090909
17 | 0.005615351 | -273.15 | 10
18 | 0.005717332 | -273.15 | 10.90909
19 | 0.005836891 | -273.15 | 11.81818
20 | 0.005968565 | -273.15 | 12.72727
21 | 0.006106973 | -273.15 | 13.63636
22 | 0.006246451 | -273.15 | 14.54545
23 | 0.006381238 | -273.15 | 15.45455
24 | 0.006505918 | -273.15 | 16.36364
25 | 0.006837062 | -273.15 | 1786.364
26 | 0.006837063 | -273.15 | 1787.364
27 | 0.006837085 | -273.15 | 1788.364
28 | 0.006837522 | -273.15 | 1789.364
29 | 0.00684066 | -273.15 | 1790.364
30 | 0.006852198 | -273.15 | 1791.364
31 | 0.006879484 | -273.15 | 1792.364
32 | 0.00692782 | -273.15 | 1793.364
33 | 0.006998777 | -273.15 | 1794.364
34 | 0.007089793 | -273.15 | 1795.364
35 | 0.007196679 | -273.15 | 1796.364
36 | 0.00731513 | -273.15 | 1797.364
37 | 0.007441439 | -273.15 | 1798.364
38 | 0.00757239 | -273.15 | 1799.364
39 | 0.007705524 | -273.15 | 1800.364
40 | 0.007838954 | -273.15 | 1801.364
41 | 0.007971243 | -273.15 | 1802.364
42 | 0.008101184 | -273.15 | 1803.364
43 | 0.008227895 | -273.15 | 1804.364
44 | 0.008348866 | -273.15 | 1805.364
45 | 0.008463645 | -273.15 | 1806.364
46 | 0.008572199 | -273.15 | 1807.364
47 | 0.008674452 | -273.15 | 1808.364
48 | 0.008770333 | -273.15 | 1809.364
49 | 0.008859711 | -273.15 | 1810.364
50 | 0.008942498 | -273.15 | 1811.364
51 | 0.009018664 | -273.15 | 1812.364
52 | 0.009088195 | -273.15 | 1813.364
53 | 0.009151118 | -273.15 | 1814.364
54 | 0.009207499 | -273.15 | 1815.364
55 | 0.009257459 | -273.15 | 1816.364
56 | 0.01092436 | -273.15 | 3586.364
57 | 0.01092455 | -273.15 | 3587.545
58 | 0.01092468 | -273.15 | 3588.727
59 | 0.01092478 | -273.15 | 3589.909
60 | 0.01092484 | -273.15 | 3591.091
61 | 0.01092489 | -273.15 | 3592.273
62 | 0.01092495 | -273.15 | 3593.455
63 | 0.01092507 | -273.15 | 3594.636
64 | 0.01092539 | -273.15 | 3595.818
65 | 0.01092628 | -273.15 | 3597
66 | 0.01092867 | -273.15 | 3598.182
67 | 0.01093241 | -273.15 | 3599.091
68 | 0.01093959 | -273.15 | 3600
69 | 0.01095252 | -273.15 | 3600.909
70 | 0.01097396 | -273.15 | 3601.818
71 | 0.011007 | -273.15 | 3602.727
72 | 0.01105437 | -273.15 | 3603.636
73 | 0.01111841 | -273.15 | 3604.545
74 | 0.01120109 | -273.15 | 3605.455
75 | 0.01130178 | -273.15 | 3606.364
76 | 0.0114191 | -273.15 | 3607.273
77 | 0.01155085 | -273.15 | 3608.182
78 | 0.01169467 | -273.15 | 3609.091
79 | 0.01184832 | -273.15 | 3610
80 | 0.01200865 | -273.15 | 3610.909
81 | 0.01217477 | -273.15 | 3611.818
82 | 0.01234426 | -273.15 | 3612.727
83 | 0.01251562 | -273.15 | 3613.636
84 | 0.01268719 | -273.15 | 3614.545
85 | 0.01285698 | -273.15 | 3615.455
86 | 0.0130231 | -273.15 | 3616.364
87 | 0.01380802 | -273.15 | 5386.364
88 | 0.01380802 | -273.15 | 5387.364
89 | 0.01380804 | -273.15 | 5388.364
90 | 0.01380839 | -273.15 | 5389.364
91 | 0.01381064 | -273.15 | 5390.364
92 | 0.01381885 | -273.15 | 5391.364
93 | 0.0138385 | -273.15 | 5392.364
94 | 0.01387412 | -273.15 | 5393.364
95 | 0.01392798 | -273.15 | 5394.364
96 | 0.01399975 | -273.15 | 5395.364
97 | 0.0140863 | -273.15 | 5396.364
98 | 0.01418505 | -273.15 | 5397.364
99 | 0.014293 | -273.15 | 5398.364
100 | 0.01440728 | -273.15 | 5399.364
101 | 0.01452549 | -273.15 | 5400.364
102 | 0.01464571 | -273.15 | 5401.364
103 | 0.01476635 | -273.15 | 5402.364
104 | 0.01488608 | -273.15 | 5403.364
105 | 0.01500384 | -273.15 | 5404.364
106 | 0.01511723 | -273.15 | 5405.364
107 | 0.01522559 | -273.15 | 5406.364
108 | 0.0153287 | -273.15 | 5407.364
109 | 0.01542632 | -273.15 | 5408.364
110 | 0.01551826 | -273.15 | 5409.364
111 | 0.01560428 | -273.15 | 5410.364
112 | 0.01568422 | -273.15 | 5411.364
113 | 0.01575798 | -273.15 | 5412.364
114 | 0.01582549 | -273.15 | 5413.364
115 | 0.01588672 | -273.15 | 5414.364
116 | 0.01594168 | -273.15 | 5415.364
117 | 0.01599048 | -273.15 | 5416.364
118 | 0.01761099 | -273.15 | 7186.364
119 | 0.01761117 | -273.15 | 7187.545
120 | 0.0176113 | -273.15 | 7188.727
121 | 0.01761139 | -273.15 | 7189.909
122 | 0.01761144 | -273.15 | 7191.091
123 | 0.01761148 | -273.15 | 7192.273
124 | 0.01761152 | -273.15 | 7193.455
125 | 0.0176116 | -273.15 | 7194.636
126 | 0.0176118 | -273.15 | 7195.818
127 | 0.01761245 | -273.15 | 7197
128 | 0.0176144 | -273.15 | 7198.182
129 | 0.01761769 | -273.15 | 7199.091
130 | 0.01762441 | -273.15 | 7200
131 | 0.01763706 | -273.15 | 7200.909
132 | 0.01765866 | -273.15 | 7201.818
133 | 0.01769255 | -273.15 | 7202.727
134 | 0.01774159 | -273.15 | 7203.636
135 | 0.01780817 | -273.15 | 7204.545
136 | 0.01789417 | -273.15 | 7205.455
137 | 0.01799886 | -273.15 | 7206.364
138 | 0.01812069 | -273.15 | 7207.273
139 | 0.01825735 | -273.15 | 7208.182
140 | 0.01840649 | -273.15 | 7209.091
141 | 0.01856594 | -273.15 | 7210
142 | 0.01873278 | -273.15 | 7210.909
143 | 0.01890626 | -273.15 | 7211.818
144 | 0.01908429 | -273.15 | 7212.727
145 | 0.01926568 | -273.15 | 7213.636
146 | 0.01944923 | -273.15 | 7214.545
147 | 0.01963357 | -273.15 | 7215.455
148 | 0.01981762 | -273.15 | 7216.364
149 | 0.02089472 | -273.15 | 8986.364
150 | 0.02089473 | -273.15 | 8987.364
151 | 0.02089476 | -273.15 | 8988.364
152 | 0.0208951 | -273.15 | 8989.364
153 | 0.02089717 | -273.15 | 8990.364
154 | 0.02090444 | -273.15 | 8991.364
155 | 0.02092164 | -273.15 | 8992.364
156 | 0.02095295 | -273.15 | 8993.364
157 | 0.02100088 | -273.15 | 8994.364
158 | 0.02106572 | -273.15 | 8995.364
159 | 0.02114518 | -273.15 | 8996.364
160 | 0.02123706 | -273.15 | 8997.364
161 | 0.0213386 | -273.15 | 8998.364
162 | 0.02144707 | -273.15 | 8999.364
163 | 0.02156009 | -273.15 | 9000.364
164 | 0.02167569 | -273.15 | 9001.364
165 | 0.02179224 | -273.15 | 9002.364
166 | 0.02190834 | -273.15 | 9003.364
167 | 0.0220229 | -273.15 | 9004.364
168 | 0.02213354 | -273.15 | 9005.364
169 | 0.02223954 | -273.15 | 9006.364
170 | 0.02234061 | -273.15 | 9007.364
171 | 0.02243649 | -273.15 | 9008.364
172 | 0.02252691 | -273.15 | 9009.364
173 | 0.02261163 | -273.15 | 9010.364
174 | 0.02269046 | -273.15 | 9011.364
175 | 0.02276327 | -273.15 | 9012.364
176 | 0.02282997 | -273.15 | 9013.364
177 | 0.02289051 | -273.15 | 9014.364
178 | 0.02294491 | -273.15 | 9015.364
179 | 0.02299322 | -273.15 | 9016.364
180 | 0.02459573 | -273.15 | 10786.36
181 | 0.02459591 | -273.15 | 10787.55
182 | 0.02459604 | -273.15 | 10788.73
183 | 0.02459612 | -273.15 | 10789.91
184 | 0.02459617 | -273.15 | 10791.09
185 | 0.02459621 | -273.15 | 10792.27
186 | 0.02459624 | -273.15 | 10793.45
187 | 0.0245963 | -273.15 | 10794.64
188 | 0.02459647 | -273.15 | 10795.82
189 | 0.02459704 | -273.15 | 10797
190 | 0.02459883 | -273.15 | 10798.18

## Daten effMJM
LS | nlcreq | Temp | Time
1 | 4.427711e-16 | 150 | -1301.718
2 | 0.0019903 | 96 | -1172.218
3 | 0.004481484 | 25 | -1001.818
4 | 0.005380386 | 25 | -1.818182
5 | 0.005380474 | 30 | -0.9090909091
6 | 0.005380508 | 35 | 0
7 | 0.005380535 | 40 | 0.9090909091
8 | 0.005380602 | 45 | 1.818182
9 | 0.005380819 | 50 | 2.727273
10 | 0.005381498 | 55 | 3.636364
11 | 0.005383426 | 60 | 4.545455
12 | 0.005388378 | 65 | 5.454545
13 | 0.0053997 | 70 | 6.363636
14 | 0.005422249 | 75 | 7.272727
15 | 0.005461665 | 80 | 8.181818
16 | 0.005522503 | 85 | 9.090909
17 | 0.005606818 | 90 | 10
18 | 0.0057134 | 95 | 10.90909
19 | 0.005838205 | 100 | 11.81818
20 | 0.005975966 | 105 | 12.72727
21 | 0.006121259 | 110 | 13.63636
22 | 0.006268624 | 115 | 14.54545
23 | 0.006412699 | 120 | 15.45455
24 | 0.006548114 | 125 | 16.36364
25 | 0.006926276 | 125 | 1786.364
26 | 0.006926277 | 119.5 | 1787.364
27 | 0.006926299 | 114 | 1788.364
28 | 0.006926767 | 108.5 | 1789.364
29 | 0.006930166 | 103 | 1790.364
30 | 0.006942573 | 97.5 | 1791.364
31 | 0.006971532 | 92 | 1792.364
32 | 0.007021906 | 86.5 | 1793.364
33 | 0.007094839 | 81 | 1794.364
34 | 0.007187834 | 75.5 | 1795.364
35 | 0.007295883 | 70 | 1796.364
36 | 0.00741466 | 64.5 | 1797.364
37 | 0.007540574 | 59 | 1798.364
38 | 0.007670554 | 53.5 | 1799.364
39 | 0.007802287 | 48 | 1800.364
40 | 0.007934004 | 42.5 | 1801.364
41 | 0.008064368 | 37 | 1802.364
42 | 0.00819225 | 31.5 | 1803.364
43 | 0.008316826 | 26 | 1804.364
44 | 0.008435687 | 20.5 | 1805.364
45 | 0.008548425 | 15 | 1806.364
46 | 0.008655034 | 9.5 | 1807.364
47 | 0.008755535 | 4 | 1808.364
48 | 0.008849886 | -1.5 | 1809.364
49 | 0.008937967 | -7 | 1810.364
50 | 0.009019674 | -12.5 | 1811.364
51 | 0.009094949 | -18 | 1812.364
52 | 0.009163743 | -23.5 | 1813.364
53 | 0.009226052 | -29 | 1814.364
54 | 0.009281918 | -34.5 | 1815.364
55 | 0.009331443 | -40 | 1816.364
56 | 0.01094661 | -40 | 3586.364
57 | 0.01094679 | -33.5 | 3587.545
58 | 0.01094692 | -27 | 3588.727
59 | 0.010947 | -20.5 | 3589.909
60 | 0.01094705 | -14 | 3591.091
61 | 0.01094709 | -7.5 | 3592.273
62 | 0.01094713 | -1 | 3593.455
63 | 0.01094722 | 5.5 | 3594.636
64 | 0.01094748 | 12 | 3595.818
65 | 0.01094823 | 18.5 | 3597
66 | 0.01095034 | 25 | 3598.182
67 | 0.01095378 | 30 | 3599.091
68 | 0.01096059 | 35 | 3600
69 | 0.01097319 | 40 | 3600.909
70 | 0.01099451 | 45 | 3601.818
71 | 0.01102798 | 50 | 3602.727
72 | 0.01107662 | 55 | 3603.636
73 | 0.01114304 | 60 | 3604.545
74 | 0.01122891 | 65 | 3605.455
75 | 0.0113335 | 70 | 3606.364
76 | 0.01145523 | 75 | 3607.273
77 | 0.011592 | 80 | 3608.182
78 | 0.01174124 | 85 | 3609.091
79 | 0.01190055 | 90 | 3610
80 | 0.01206849 | 95 | 3610.909
81 | 0.01224183 | 100 | 3611.818
82 | 0.01241868 | 105 | 3612.727
83 | 0.01259764 | 110 | 3613.636
84 | 0.01277741 | 115 | 3614.545
85 | 0.01295638 | 120 | 3615.455
86 | 0.01313295 | 125 | 3616.364
87 | 0.01399244 | 125 | 5386.364
88 | 0.01399244 | 119.5 | 5387.364
89 | 0.01399247 | 114 | 5388.364
90 | 0.01399288 | 108.5 | 5389.364
91 | 0.01399545 | 103 | 5390.364
92 | 0.01400446 | 97.5 | 5391.364
93 | 0.0140254 | 92 | 5392.364
94 | 0.01406252 | 86.5 | 5393.364
95 | 0.01411789 | 81 | 5394.364
96 | 0.01419092 | 75.5 | 5395.364
97 | 0.01427875 | 70 | 5396.364
98 | 0.01437829 | 64.5 | 5397.364
99 | 0.01448653 | 59 | 5398.364
100 | 0.01460066 | 53.5 | 5399.364
101 | 0.01471834 | 48 | 5400.364
102 | 0.01483768 | 42.5 | 5401.364
103 | 0.01495719 | 37 | 5402.364
104 | 0.01507556 | 31.5 | 5403.364
105 | 0.0151918 | 26 | 5404.364
106 | 0.01530363 | 20.5 | 5405.364
107 | 0.01541044 | 15 | 5406.364
108 | 0.01551203 | 9.5 | 5407.364
109 | 0.01560825 | 4 | 5408.364
110 | 0.01569894 | -1.5 | 5409.364
111 | 0.0157839 | -7 | 5410.364
112 | 0.01586294 | -12.5 | 5411.364
113 | 0.01593596 | -18 | 5412.364
114 | 0.01600284 | -23.5 | 5413.364
115 | 0.01606353 | -29 | 5414.364
116 | 0.01611804 | -34.5 | 5415.364
117 | 0.01616643 | -40 | 5416.364
118 | 0.0177419 | -40 | 7186.364
119 | 0.01774207 | -33.5 | 7187.545
120 | 0.01774219 | -27 | 7188.727
121 | 0.01774227 | -20.5 | 7189.909
122 | 0.01774231 | -14 | 7191.091
123 | 0.01774234 | -7.5 | 7192.273
124 | 0.01774237 | -1 | 7193.455
125 | 0.01774243 | 5.5 | 7194.636
126 | 0.0177426 | 12 | 7195.818
127 | 0.01774317 | 18.5 | 7197
128 | 0.01774494 | 25 | 7198.182
129 | 0.01774806 | 30 | 7199.091
130 | 0.01775459 | 35 | 7200
131 | 0.01776715 | 40 | 7200.909
132 | 0.01778897 | 45 | 7201.818
133 | 0.01782364 | 50 | 7202.727
134 | 0.0178743 | 55 | 7203.636
135 | 0.0179435 | 60 | 7204.545
136 | 0.0180328 | 65 | 7205.455
137 | 0.01814131 | 70 | 7206.364
138 | 0.01826731 | 75 | 7207.273
139 | 0.01840851 | 80 | 7208.182
140 | 0.01856235 | 85 | 7209.091
141 | 0.01872651 | 90 | 7210
142 | 0.01889997 | 95 | 7210.909
143 | 0.0190794 | 100 | 7211.818
144 | 0.01926324 | 105 | 7212.727
145 | 0.01945036 | 110 | 7213.636
146 | 0.01963986 | 115 | 7214.545
147 | 0.01983065 | 120 | 7215.455
148 | 0.02002182 | 125 | 7216.364
149 | 0.02111584 | 125 | 8986.364
150 | 0.02111584 | 119.5 | 8987.364
151 | 0.02111587 | 114 | 8988.364
152 | 0.02111627 | 108.5 | 8989.364
153 | 0.02111862 | 103 | 8990.364
154 | 0.02112661 | 97.5 | 8991.364
155 | 0.02114501 | 92 | 8992.364
156 | 0.02117785 | 86.5 | 8993.364
157 | 0.02122748 | 81 | 8994.364
158 | 0.02129396 | 75.5 | 8995.364
159 | 0.02137511 | 70 | 8996.364
160 | 0.02146829 | 64.5 | 8997.364
161 | 0.02157072 | 59 | 8998.364
162 | 0.02167966 | 53.5 | 8999.364
163 | 0.02179276 | 48 | 9000.364
164 | 0.02190808 | 42.5 | 9001.364
165 | 0.02202407 | 37 | 9002.364
166 | 0.02213935 | 31.5 | 9003.364
167 | 0.02225288 | 26 | 9004.364
168 | 0.0223624 | 20.5 | 9005.364
169 | 0.02246724 | 15 | 9006.364
170 | 0.02256714 | 9.5 | 9007.364
171 | 0.02266192 | 4 | 9008.364
172 | 0.02275136 | -1.5 | 9009.364
173 | 0.02283524 | -7 | 9010.364
174 | 0.02291336 | -12.5 | 9011.364
175 | 0.02298558 | -18 | 9012.364
176 | 0.02305177 | -23.5 | 9013.364
177 | 0.02311188 | -29 | 9014.364
178 | 0.0231659 | -34.5 | 9015.364
179 | 0.02321389 | -40 | 9016.364
180 | 0.02477618 | -40 | 10786.36
181 | 0.02477635 | -33.5 | 10787.55
182 | 0.02477647 | -27 | 10788.73
183 | 0.02477654 | -20.5 | 10789.91
184 | 0.02477658 | -14 | 10791.09
185 | 0.02477661 | -7.5 | 10792.27
186 | 0.02477664 | -1 | 10793.45
187 | 0.02477668 | 5.5 | 10794.64
188 | 0.02477683 | 12 | 10795.82
189 | 0.02477734 | 18.5 | 10797 | #REF!
190 | 0.02477902 | 25 | 10798.18

## Zeit¦Temp
Temp | Time | Time old and wrong
150 | 1300 | -1301.718
96 | -1170.4 | -1172.218
25 | -1000 | -1001.818
25 | 0 | -1.818182
30 | 0.9090909091 | -0.9090909091
35 | 1.818182 | 0
40 | 2.727273 | 0.9090909091
45 | 3.636364 | 1.818182
50 | 4.545455 | 2.727273
55 | 5.454545 | 3.636364
60 | 6.363636 | 4.545455
65 | 7.272727 | 5.454545
70 | 8.181818 | 6.363636
75 | 9.090909 | 7.272727
80 | 10 | 8.181818
85 | 10.90909 | 9.090909
90 | 11.81818 | 10
95 | 12.72727 | 10.90909
100 | 13.63636 | 11.81818
105 | 14.54545 | 12.72727
110 | 15.45455 | 13.63636
115 | 16.36364 | 14.54545
120 | 17.27273 | 15.45455
125 | 18.18182 | 16.36364
125 | 1788.182 | 1786.364
119.5 | 1789.182 | 1787.364
114 | 1790.182 | 1788.364
108.5 | 1791.182 | 1789.364
103 | 1792.182 | 1790.364
97.5 | 1793.182 | 1791.364
92 | 1794.182 | 1792.364
86.5 | 1795.182 | 1793.364
81 | 1796.182 | 1794.364
75.5 | 1797.182 | 1795.364
70 | 1798.182 | 1796.364
64.5 | 1799.182 | 1797.364
59 | 1800.182 | 1798.364
53.5 | 1801.182 | 1799.364
48 | 1802.182 | 1800.364
42.5 | 1803.182 | 1801.364
37 | 1804.182 | 1802.364
31.5 | 1805.182 | 1803.364
26 | 1806.182 | 1804.364
20.5 | 1807.182 | 1805.364
15 | 1808.182 | 1806.364
9.5 | 1809.182 | 1807.364
4 | 1810.182 | 1808.364
-1.5 | 1811.182 | 1809.364
-7 | 1812.182 | 1810.364
-12.5 | 1813.182 | 1811.364
-18 | 1814.182 | 1812.364
-23.5 | 1815.182 | 1813.364
-29 | 1816.182 | 1814.364
-34.5 | 1817.182 | 1815.364
-40 | 1818.182 | 1816.364
-40 | 3588.182 | 3586.364
-33.5 | 3589.364 | 3587.545
-27 | 3590.545 | 3588.727
-20.5 | 3591.727 | 3589.909
-14 | 3592.909 | 3591.091
-7.5 | 3594.091 | 3592.273
-1 | 3595.273 | 3593.455
5.5 | 3596.455 | 3594.636
12 | 3597.636 | 3595.818
18.5 | 3598.818 | 3597
25 | 3600 | 3598.182
30 | 3600.909 | 3599.091
35 | 3601.818 | 3600
40 | 3602.727 | 3600.909
45 | 3603.636 | 3601.818
50 | 3604.545 | 3602.727
55 | 3605.455 | 3603.636
60 | 3606.364 | 3604.545
65 | 3607.273 | 3605.455
70 | 3608.182 | 3606.364
75 | 3609.091 | 3607.273
80 | 3610 | 3608.182
85 | 3610.909 | 3609.091
90 | 3611.818 | 3610
95 | 3612.727 | 3610.909
100 | 3613.636 | 3611.818
105 | 3614.545 | 3612.727
110 | 3615.455 | 3613.636
115 | 3616.364 | 3614.545
120 | 3617.273 | 3615.455
125 | 3618.182 | 3616.364
125 | 5388.182 | 5386.364
119.5 | 5389.182 | 5387.364
114 | 5390.182 | 5388.364
108.5 | 5391.182 | 5389.364
103 | 5392.182 | 5390.364
97.5 | 5393.182 | 5391.364
92 | 5394.182 | 5392.364
86.5 | 5395.182 | 5393.364
81 | 5396.182 | 5394.364
75.5 | 5397.182 | 5395.364
70 | 5398.182 | 5396.364
64.5 | 5399.182 | 5397.364
59 | 5400.182 | 5398.364
53.5 | 5401.182 | 5399.364
48 | 5402.182 | 5400.364
42.5 | 5403.182 | 5401.364
37 | 5404.182 | 5402.364
31.5 | 5405.182 | 5403.364
26 | 5406.182 | 5404.364
20.5 | 5407.182 | 5405.364
15 | 5408.182 | 5406.364
9.5 | 5409.182 | 5407.364
4 | 5410.182 | 5408.364
-1.5 | 5411.182 | 5409.364
-7 | 5412.182 | 5410.364
-12.5 | 5413.182 | 5411.364
-18 | 5414.182 | 5412.364
-23.5 | 5415.182 | 5413.364
-29 | 5416.182 | 5414.364
-34.5 | 5417.182 | 5415.364
-40 | 5418.182 | 5416.364
-40 | 7188.182 | 7186.364
-33.5 | 7189.364 | 7187.545
-27 | 7190.545 | 7188.727
-20.5 | 7191.727 | 7189.909
-14 | 7192.909 | 7191.091
-7.5 | 7194.091 | 7192.273
-1 | 7195.273 | 7193.455
5.5 | 7196.455 | 7194.636
12 | 7197.636 | 7195.818
18.5 | 7198.818 | 7197
25 | 7200 | 7198.182
30 | 7200.909 | 7199.091
35 | 7201.818 | 7200
40 | 7202.727 | 7200.909
45 | 7203.636 | 7201.818
50 | 7204.545 | 7202.727
55 | 7205.455 | 7203.636
60 | 7206.364 | 7204.545
65 | 7207.273 | 7205.455
70 | 7208.182 | 7206.364
75 | 7209.091 | 7207.273
80 | 7210 | 7208.182
85 | 7210.909 | 7209.091
90 | 7211.818 | 7210
95 | 7212.727 | 7210.909
100 | 7213.636 | 7211.818
105 | 7214.545 | 7212.727
110 | 7215.455 | 7213.636
115 | 7216.364 | 7214.545
120 | 7217.273 | 7215.455
125 | 7218.182 | 7216.364
125 | 8988.182 | 8986.364
119.5 | 8989.182 | 8987.364
114 | 8990.182 | 8988.364
108.5 | 8991.182 | 8989.364
103 | 8992.182 | 8990.364
97.5 | 8993.182 | 8991.364
92 | 8994.182 | 8992.364
86.5 | 8995.182 | 8993.364
81 | 8996.182 | 8994.364
75.5 | 8997.182 | 8995.364
70 | 8998.182 | 8996.364
64.5 | 8999.182 | 8997.364
59 | 9000.182 | 8998.364
53.5 | 9001.182 | 8999.364
48 | 9002.182 | 9000.364
42.5 | 9003.182 | 9001.364
37 | 9004.182 | 9002.364
31.5 | 9005.182 | 9003.364
26 | 9006.182 | 9004.364
20.5 | 9007.182 | 9005.364
15 | 9008.182 | 9006.364
9.5 | 9009.182 | 9007.364
4 | 9010.182 | 9008.364
-1.5 | 9011.182 | 9009.364
-7 | 9012.182 | 9010.364
-12.5 | 9013.182 | 9011.364
-18 | 9014.182 | 9012.364
-23.5 | 9015.182 | 9013.364
-29 | 9016.182 | 9014.364
-34.5 | 9017.182 | 9015.364
-40 | 9018.182 | 9016.364
-40 | 10788.18 | 10786.36
-33.5 | 10789.36 | 10787.55
-27 | 10790.55 | 10788.73
-20.5 | 10791.73 | 10789.91
-14 | 10792.91 | 10791.09
-7.5 | 10794.09 | 10792.27
-1 | 10795.27 | 10793.45
5.5 | 10796.45 | 10794.64
12 | 10797.64 | 10795.82
18.5 | 10798.82 | 10797
25 | 10800 | 10798.18

## Auswertung
Loadstep | Zeit | Temp | MJM | effMJM | Ctrl MJM Time | Ctrl effMJM Temp | Stimmt alles? | Shift MJM | Shift effMJM |  | Auswertung Zyklus kum. Kriechdehnung 3 Zyklen |  |  | 0.7325%
1 | -1299.9 | 150 | 4.947501e-16 | 4.427711e-16 | -1299.9 | 150 | JA | 0 | 0 |  | MJM | effMJM
2 | -1170.4 | 96 | 0.001869846 | 0.0019903 | -1170.4 | 96 | JA |  |  | 0 | 0 | 0
3 | -1000 | 25 | 0.004428043 | 0.004481484 | -1000 | 25 | JA |  |  | 0.9090909091 | 1.05183e-07 | 8.83513e-08 | 16%
4 | 0 | 25 | 0.005393471 | 0.005380386 | 0 | 25 | JA |  |  | 1.818182 | 1.498462e-07 | 1.217773e-07 | 18.73%
5 | 0.9090909091 | 30 | 0.005393576 | 0.005380474 | 0.9090909091 | 30 | JA |  |  | 2.727273 | 1.892158e-07 | 1.496198e-07 | 20.93%
6 | 1.818182 | 35 | 0.00539362 | 0.005380508 | 1.818182 | 35 | JA |  |  | 3.636364 | 2.779207e-07 | 2.161536e-07 | 22.22%
7 | 2.727273 | 40 | 0.00539366 | 0.005380535 | 2.727273 | 40 | JA |  |  | 4.545455 | 5.476167e-07 | 4.327222e-07 | 20.98%
8 | 3.636364 | 45 | 0.005393749 | 0.005380602 | 3.636364 | 45 | JA |  |  | 5.454545 | 1.342155e-06 | 1.111853e-06 | 17.16%
9 | 4.545455 | 50 | 0.005394018 | 0.005380819 | 4.545455 | 50 | JA |  |  | 6.363636 | 3.480811e-06 | 3.040441e-06 | 12.65%
10 | 5.454545 | 55 | 0.005394813 | 0.005381498 | 5.454545 | 55 | JA |  |  | 7.272727 | 8.742211e-06 | 7.991933e-06 | 8.582%
11 | 6.363636 | 60 | 0.005396951 | 0.005383426 | 6.363636 | 60 | JA |  |  | 8.181818 | 2.037669e-05 | 1.931434e-05 | 5.214%
12 | 7.272727 | 65 | 0.005402213 | 0.005388378 | 7.272727 | 65 | JA |  |  | 9.090909 | 4.296431e-05 | 4.186287e-05 | 2.564%
13 | 8.181818 | 70 | 0.005413847 | 0.0053997 | 8.181818 | 70 | JA |  |  | 10 | 8.164274e-05 | 8.127907e-05 | 0.4455%
14 | 9.090909 | 75 | 0.005436435 | 0.005422249 | 9.090909 | 75 | JA |  |  | 10.90909 | 0.0001406074 | 0.0001421167 | 1.073%
15 | 10 | 80 | 0.005475113 | 0.005461665 | 10 | 80 | JA |  |  | 11.81818 | 0.0002218808 | 0.0002264325 | 2.051%
16 | 10.90909 | 85 | 0.005534078 | 0.005522503 | 10.90909 | 85 | JA |  |  | 12.72727 | 0.0003238612 | 0.0003330139 | 2.826%
17 | 11.81818 | 90 | 0.005615351 | 0.005606818 | 11.81818 | 90 | JA |  |  | 13.63636 | 0.0004434203 | 0.0004578193 | 3.247%
18 | 12.72727 | 95 | 0.005717332 | 0.0057134 | 12.72727 | 95 | JA |  |  | 14.54545 | 0.0005750943 | 0.0005955799 | 3.562%
19 | 13.63636 | 100 | 0.005836891 | 0.005838205 | 13.63636 | 100 | JA |  |  | 15.45455 | 0.0007135019 | 0.0007408727 | 3.836%
20 | 14.54545 | 105 | 0.005968565 | 0.005975966 | 14.54545 | 105 | JA |  |  | 16.36364 | 0.0008529804 | 0.0008882379 | 4.133%
21 | 15.45455 | 110 | 0.006106973 | 0.006121259 | 15.45455 | 110 | JA |  |  | 17.27273 | 0.0009877676 | 0.001032313 | 4.51%
22 | 16.36364 | 115 | 0.006246451 | 0.006268624 | 16.36364 | 115 | JA |  |  | 18.18182 | 0.001112448 | 0.001167728 | 4.969%
23 | 17.27273 | 120 | 0.006381238 | 0.006412699 | 17.27273 | 120 | JA |  |  | 1788.182 | 0.001443591 | 0.00154589 | 7.086%
24 | 18.18182 | 125 | 0.006505918 | 0.006548114 | 18.18182 | 125 | JA |  |  | 1789.182 | 0.001443592 | 0.001545891 | 7.086%
25 | 1788.182 | 125 | 0.006837062 | 0.006926276 | 1788.182 | 125 | JA |  |  | 1790.182 | 0.001443614 | 0.001545913 | 7.086% | Auswertung Kriechdehnung 3. Zyklus |  |  | 0.7107%
26 | 1789.182 | 119.5 | 0.006837063 | 0.006926277 | 1789.182 | 119.5 | JA |  |  | 1791.182 | 0.001444051 | 0.001546381 | 7.086% | 0 | 0 | 0
27 | 1790.182 | 114 | 0.006837085 | 0.006926299 | 1790.182 | 114 | JA |  |  | 1792.182 | 0.001447189 | 0.00154978 | 7.089% | 0.9090909 | 3.292084e-06 | 3.113239e-06
28 | 1791.182 | 108.5 | 0.006837522 | 0.006926767 | 1791.182 | 108.5 | JA |  |  | 1793.182 | 0.001458728 | 0.001562187 | 7.092% | 1.818182 | 1.000966e-05 | 9.641608e-06
29 | 1792.182 | 103 | 0.00684066 | 0.006930166 | 1792.182 | 103 | JA |  |  | 1794.182 | 0.001486013 | 0.001591146 | 7.075% | 2.727273 | 2.266328e-05 | 2.220612e-05
30 | 1793.182 | 97.5 | 0.006852198 | 0.006942573 | 1793.182 | 97.5 | JA |  |  | 1795.182 | 0.001534349 | 0.00164152 | 6.985% | 3.636364 | 4.426283e-05 | 4.402555e-05
31 | 1794.182 | 92 | 0.006879484 | 0.006971532 | 1794.182 | 92 | JA |  |  | 1796.182 | 0.001605307 | 0.001714454 | 6.799% | 4.545455 | 7.815588e-05 | 7.870036e-05
32 | 1795.182 | 86.5 | 0.00692782 | 0.007021906 | 1795.182 | 86.5 | JA |  |  | 1797.182 | 0.001696322 | 0.001807448 | 6.551% | 5.454545 | 0.0001271976 | 0.0001293552
33 | 1796.182 | 81 | 0.006998777 | 0.007094839 | 1796.182 | 81 | JA |  |  | 1798.182 | 0.001803209 | 0.001915497 | 6.227% | 6.363636 | 0.0001937709 | 0.0001985552
34 | 1797.182 | 75.5 | 0.007089793 | 0.007187834 | 1797.182 | 75.5 | JA |  |  | 1799.182 | 0.00192166 | 0.002034274 | 5.86% | 7.272727 | 0.0002797772 | 0.0002878518
35 | 1798.182 | 70 | 0.007196679 | 0.007295883 | 1798.182 | 70 | JA |  |  | 1800.182 | 0.002047969 | 0.002160188 | 5.48% | 8.181818 | 0.000384459 | 0.0003963691
36 | 1799.182 | 64.5 | 0.00731513 | 0.00741466 | 1799.182 | 64.5 | JA |  |  | 1801.182 | 0.002178919 | 0.002290168 | 5.106% | 9.090909 | 0.000506294 | 0.000522368
37 | 1800.182 | 59 | 0.007441439 | 0.007540574 | 1800.182 | 59 | JA |  |  | 1802.182 | 0.002312054 | 0.002421901 | 4.751% | 10 | 0.0006429538 | 0.0006635655
38 | 1801.182 | 53.5 | 0.00757239 | 0.007670554 | 1801.182 | 53.5 | JA |  |  | 1803.182 | 0.002445484 | 0.002553618 | 4.422% | 10.90909 | 0.0007920907 | 0.0008174045
39 | 1802.182 | 48 | 0.007705524 | 0.007802287 | 1802.182 | 48 | JA |  |  | 1804.182 | 0.002577772 | 0.002683982 | 4.12% | 11.81818 | 0.0009515391 | 0.0009815696
40 | 1803.182 | 42.5 | 0.007838954 | 0.007934004 | 1803.182 | 42.5 | JA |  |  | 1805.182 | 0.002707714 | 0.002811864 | 3.846% | 12.72727 | 0.001118388 | 0.001155021
41 | 1804.182 | 37 | 0.007971243 | 0.008064368 | 1804.182 | 37 | JA |  |  | 1806.182 | 0.002834424 | 0.00293644 | 3.599% | 13.63636 | 0.001291866 | 0.001334456
42 | 1805.182 | 31.5 | 0.008101184 | 0.00819225 | 1805.182 | 31.5 | JA |  |  | 1807.182 | 0.002955396 | 0.003055302 | 3.38% | 14.54545 | 0.001469898 | 0.001518291
43 | 1806.182 | 26 | 0.008227895 | 0.008316826 | 1806.182 | 26 | JA |  |  | 1808.182 | 0.003070175 | 0.003168039 | 3.188% | 15.45455 | 0.001651282 | 0.00170542
44 | 1807.182 | 20.5 | 0.008348866 | 0.008435687 | 1807.182 | 20.5 | JA |  |  | 1809.182 | 0.003178728 | 0.003274648 | 3.018% | 16.36364 | 0.001834832 | 0.001894914
45 | 1808.182 | 15 | 0.008463645 | 0.008548425 | 1808.182 | 15 | JA |  |  | 1810.182 | 0.003280981 | 0.003375149 | 2.87% | 17.27273 | 0.002019169 | 0.002085708
46 | 1809.182 | 9.5 | 0.008572199 | 0.008655034 | 1809.182 | 9.5 | JA |  |  | 1811.182 | 0.003376862 | 0.0034695 | 2.743% | 18.18182 | 0.002203228 | 0.002276879
47 | 1810.182 | 4 | 0.008674452 | 0.008755535 | 1810.182 | 4 | JA |  |  | 1812.182 | 0.00346624 | 0.003557581 | 2.635% | 1788.182 | 0.003280327 | 0.003370892
48 | 1811.182 | -1.5 | 0.008770333 | 0.008849886 | 1811.182 | -1.5 | JA |  |  | 1813.182 | 0.003549028 | 0.003639289 | 2.543% | 1789.182 | 0.003280332 | 0.003370897
49 | 1812.182 | -7 | 0.008859711 | 0.008937967 | 1812.182 | -7 | JA |  |  | 1814.182 | 0.003625193 | 0.003714563 | 2.465% | 1790.182 | 0.003280361 | 0.00337093
50 | 1813.182 | -12.5 | 0.008942498 | 0.009019674 | 1813.182 | -12.5 | JA |  |  | 1815.182 | 0.003694724 | 0.003783357 | 2.399% | 1791.182 | 0.003280702 | 0.003371325 |  |  |  | Rampe 25°C ➔ 125°C |  |  | 125°C halten
51 | 1814.182 | -18 | 0.009018664 | 0.009094949 | 1814.182 | -18 | JA |  |  | 1816.182 | 0.003757648 | 0.003845667 | 2.342% | 1792.182 | 0.003282775 | 0.003373678 |  | Temp | Time | MJM | effMJM |  | Time | MJM | effMJM
52 | 1815.182 | -23.5 | 0.009088195 | 0.009163743 | 1815.182 | -23.5 | JA |  |  | 1817.182 | 0.003814028 | 0.003901532 | 2.294% | 1793.182 | 0.003290042 | 0.003381662 |  | 25 | 0 | 0 | 0 |  | 15.45455 | 0 | 0
53 | 1816.182 | -29 | 0.009151118 | 0.009226052 | 1816.182 | -29 | JA |  |  | 1818.182 | 0.003863988 | 0.003951057 | 2.253% | 1794.182 | 0.003307242 | 0.003400063 |  | 30 | 0.9090909 | 3.292084e-06 | 3.113239e-06 | -5.433% | 16.36364 | 0.0001835502 | 0.0001894944
54 | 1817.182 | -34.5 | 0.009207499 | 0.009281918 | 1817.182 | -34.5 | JA |  |  | 3588.182 | 0.005530886 | 0.005566226 | 0.6389% | 1795.182 | 0.003338553 | 0.003432905 |  | 35 | 1.818182 | 1.000966e-05 | 9.641608e-06 | -2.817% |  |  | 3.238%
55 | 1818.182 | -40 | 0.009257459 | 0.009331443 | 1818.182 | -40 | JA |  |  | 3589.364 | 0.005531076 | 0.005566404 | 0.6387% | 1796.182 | 0.003386481 | 0.003482538 |  | 40 | 2.727273 | 2.266328e-05 | 2.220612e-05 | -0.7042%
56 | 3588.182 | -40 | 0.01092436 | 0.01094661 | 3588.182 | -40 | JA |  |  | 3590.545 | 0.005531214 | 0.00556653 | 0.6385% | 1797.182 | 0.003451321 | 0.003549013 |  | 45 | 3.636364 | 4.426283e-05 | 4.402555e-05 | 1.018% | Rampe 125°C ➔ -40°C
57 | 3589.364 | -33.5 | 0.01092455 | 0.01094679 | 3589.364 | -33.5 | JA |  |  | 3591.727 | 0.005531308 | 0.005566612 | 0.6383% | 1798.182 | 0.003530782 | 0.003630169 |  | 50 | 4.545455 | 7.815588e-05 | 7.870036e-05 | 2.307% | Time | MJM | effMJM
58 | 3590.545 | -27 | 0.01092468 | 0.01094692 | 3590.545 | -27 | JA |  |  | 3592.909 | 0.005531372 | 0.005566664 | 0.638% | 1799.182 | 0.003622659 | 0.003723347 |  | 55 | 5.454545 | 0.0001271976 | 0.0001293552 | 3.289% | 16.36364 | 0 | 0
59 | 3591.727 | -20.5 | 0.01092478 | 0.010947 | 3591.727 | -20.5 | JA |  |  | 3594.091 | 0.005531422 | 0.005566702 | 0.6378% | 1800.182 | 0.003724208 | 0.003825778 |  | 60 | 6.363636 | 0.0001937709 | 0.0001985552 | 3.946% | 17.27273 | 0.0001843368 | 0.0001907941 | 3.503%
60 | 3592.909 | -14 | 0.01092484 | 0.01094705 | 3592.909 | -14 | JA |  |  | 3595.273 | 0.005531481 | 0.005566745 | 0.6375% | 1801.182 | 0.003832677 | 0.003934711 |  | 65 | 7.272727 | 0.0002797772 | 0.0002878518 | 3.826% | 18.18182 | 0.0003683956 | 0.0003819648 | 3.864%
61 | 3594.091 | -7.5 | 0.01092489 | 0.01094709 | 3594.091 | -7.5 | JA |  |  | 3596.455 | 0.005531602 | 0.005566836 | 0.637% | 1802.182 | 0.003945696 | 0.004047811 |  | 70 | 8.181818 | 0.000384459 | 0.0003963691 | 3.664% | 1788.182 | 0.001445494 | 0.001475978 | 1.57%
62 | 3595.273 | -1 | 0.01092495 | 0.01094713 | 3595.273 | -1 | JA |  |  | 3597.636 | 0.005531921 | 0.005567092 | 0.6358% | 1803.182 | 0.004061293 | 0.00416314 |  | 75 | 9.090909 | 0.000506294 | 0.000522368 | 3.418% | 1789.182 | 0.0014455 | 0.001475983 | -10.69%
63 | 3596.455 | 5.5 | 0.01092507 | 0.01094722 | 3596.455 | 5.5 | JA |  |  | 3598.818 | 0.005532814 | 0.005567845 | 0.6332% | 1804.182 | 0.004177844 | 0.004279125 |  | 80 | 10 | 0.0006429538 | 0.0006635655 | 3.32% | 1790.182 | 0.001445529 | 0.001476016 | 11.43%
64 | 3597.636 | 12 | 0.01092539 | 0.01094748 | 3597.636 | 12 | JA |  |  | 3600 | 0.005535196 | 0.005569959 | 0.628% | 1805.182 | 0.004293948 | 0.004394406 |  | 85 | 10.90909 | 0.0007920907 | 0.0008174045 | 3.153% | 1791.182 | 0.00144587 | 0.001476411 | 16.12%
65 | 3598.818 | 18.5 | 0.01092628 | 0.01094823 | 3598.818 | 18.5 | JA |  |  | 3600.909 | 0.005538936 | 0.005573397 | 0.6222% | 1806.182 | 0.004408506 | 0.004507934 |  | 90 | 11.81818 | 0.0009515391 | 0.0009815696 | 2.958% | 1792.182 | 0.001447943 | 0.001478764 | 13.5%
66 | 3600 | 25 | 0.01092867 | 0.01095034 | 3600 | 25 | JA |  |  | 3601.818 | 0.005546118 | 0.005580208 | 0.6147% | 1807.182 | 0.00451914 | 0.004617453 |  | 95 | 12.72727 | 0.001118388 | 0.001155021 | 3.957% | 1793.182 | 0.00145521 | 0.001486748 | 9.864%
67 | 3600.909 | 30 | 0.01093241 | 0.01095378 | 3600.909 | 30 | JA |  |  | 3602.727 | 0.005559054 | 0.0055928 | 0.607% | 1808.182 | 0.004625142 | 0.004722299 |  | 100 | 13.63636 | 0.001291866 | 0.001334456 | 3.433% | 1794.182 | 0.00147241 | 0.001505149 | 6.984%
68 | 3601.818 | 35 | 0.01093959 | 0.01096059 | 3601.818 | 35 | JA |  |  | 3603.636 | 0.005580486 | 0.005614128 | 0.6028% | 1809.182 | 0.004726217 | 0.0048222 |  | 105 | 14.54545 | 0.001469898 | 0.001518291 | 3.26% | 1795.182 | 0.001503721 | 0.001537991 | 4.888%
69 | 3602.727 | 40 | 0.01095252 | 0.01097319 | 3602.727 | 40 | JA |  |  | 3604.545 | 0.005613531 | 0.005647593 | 0.6068% | 1810.182 | 0.004822089 | 0.004916975 |  | 110 | 15.45455 | 0.001651282 | 0.00170542 | 3.167% | 1796.182 | 0.001551649 | 0.001587624 | 3.559%
70 | 3603.636 | 45 | 0.01097396 | 0.01099451 | 3603.636 | 45 | JA |  |  | 3605.455 | 0.005660898 | 0.005696237 | 0.6243% | 1811.182 | 0.004912511 | 0.005006419 |  | 115 | 16.36364 | 0.001834832 | 0.001894914 | 3.238% | 1797.182 | 0.001616489 | 0.001654099 | 2.522%
71 | 3604.545 | 50 | 0.011007 | 0.01102798 | 3604.545 | 50 | JA |  |  | 3606.364 | 0.005724938 | 0.005762655 | 0.6588% | 1812.182 | 0.004997232 | 0.005090297 |  | 120 | 17.27273 | 0.002019169 | 0.002085708 | 3.503% | 1798.182 | 0.00169595 | 0.001735255 | 2.132%
72 | 3605.455 | 55 | 0.01105437 | 0.01107662 | 3605.455 | 55 | JA |  |  | 3607.273 | 0.005807617 | 0.00584852 | 0.7043% | 1813.182 | 0.00507606 | 0.005168415 |  | 125 | 18.18182 | 0.002203228 | 0.002276879 | 3.864% | 1799.182 | 0.001787827 | 0.001828433 | 1.417%
73 | 3606.364 | 60 | 0.01111841 | 0.01114304 | 3606.364 | 60 | JA |  |  | 3608.182 | 0.005908309 | 0.005953114 | 0.7583% | 1814.182 | 0.005148871 | 0.005240631 | [6 empty] | 1800.182 | 0.001889376 | 0.001930864 | 0.8682%
74 | 3607.273 | 65 | 0.01120109 | 0.01122891 | 3607.273 | 65 | JA |  |  | 3609.091 | 0.00602563 | 0.006074842 | 0.8167% | 1815.182 | 0.005215573 | 0.005306829 | [6 empty] | 1801.182 | 0.001997845 | 0.002039797 | 0.4277%
75 | 3608.182 | 70 | 0.01130178 | 0.0113335 | 3608.182 | 70 | JA |  |  | 3610 | 0.006157377 | 0.006211618 | 0.8809% | 1816.182 | 0.005276115 | 0.005366939 | [6 empty] | 1802.182 | 0.002110864 | 0.002152897 | 0.07136%
76 | 3609.091 | 75 | 0.0114191 | 0.01145523 | 3609.091 | 75 | JA |  |  | 3610.909 | 0.006301196 | 0.006360858 | 0.9468% | 1817.182 | 0.005330509 | 0.005420955 | [6 empty] | 1803.182 | 0.002226461 | 0.002268226 | -0.2312%
77 | 3610 | 80 | 0.01155085 | 0.011592 | 3610 | 80 | JA |  |  | 3611.818 | 0.006454845 | 0.006520163 | 1.012% | 1818.182 | 0.005378828 | 0.00546894 | [6 empty] | 1804.182 | 0.002343012 | 0.002384211 | -0.4862%
78 | 3610.909 | 85 | 0.01169467 | 0.01174124 | 3610.909 | 85 | JA |  |  | 3612.727 | 0.006615176 | 0.006688107 | 1.102% | 3588.182 | 0.006981337 | 0.007031234 | [6 empty] | 1805.182 | 0.002459116 | 0.002499492 | -0.7084%
79 | 3611.818 | 90 | 0.01184832 | 0.01190055 | 3611.818 | 90 | JA |  |  | 3613.636 | 0.006781296 | 0.006861447 | 1.182% | 3589.364 | 0.006981516 | 0.007031404 | [6 empty] | 1806.182 | 0.002573674 | 0.00261302 | -0.899%
80 | 3612.727 | 95 | 0.01200865 | 0.01206849 | 3612.727 | 95 | JA |  |  | 3614.545 | 0.006950794 | 0.007038298 | 1.259% | 3590.545 | 0.006981642 | 0.007031521 | [6 empty] | 1807.182 | 0.002684307 | 0.002722539 | -1.008%
81 | 3613.636 | 100 | 0.01217477 | 0.01224183 | 3613.636 | 100 | JA |  |  | 3615.455 | 0.007122145 | 0.007217256 | 1.335% | 3591.727 | 0.006981725 | 0.007031596 | [6 empty] | 1808.182 | 0.00279031 | 0.002827385 | -1.091%
82 | 3614.545 | 105 | 0.01234426 | 0.01241868 | 3614.545 | 105 | JA |  |  | 3616.364 | 0.007293723 | 0.007397022 | 1.416% | 3592.909 | 0.006981777 | 0.00703164 | [6 empty] | 1809.182 | 0.002891385 | 0.002927286 | -1.162%
83 | 3615.455 | 110 | 0.01251562 | 0.01259764 | 3615.455 | 110 | JA |  |  | 3617.273 | 0.007463508 | 0.007575997 | 1.507% | 3594.091 | 0.006981812 | 0.007031668 | [6 empty] | 1810.182 | 0.002987257 | 0.003022061 | -1.144%
84 | 3616.364 | 115 | 0.01268719 | 0.01277741 | 3616.364 | 115 | JA |  |  | 3618.182 | 0.007629634 | 0.007752563 | 1.611% | 3595.273 | 0.006981845 | 0.007031693 | [6 empty] | 1811.182 | 0.003077679 | 0.003111505 | -1.083%
85 | 3617.273 | 120 | 0.01285698 | 0.01295638 | 3617.273 | 120 | JA |  |  | 5388.182 | 0.008414547 | 0.008612052 | 2.347% | 3596.455 | 0.006981904 | 0.00703174 | [6 empty] | 1812.182 | 0.0031624 | 0.003195383 | -0.9948%
86 | 3618.182 | 125 | 0.0130231 | 0.01313295 | 3618.182 | 125 | JA |  |  | 5389.182 | 0.008414549 | 0.008612055 | 2.347% | 3597.636 | 0.006982076 | 0.007031888 | [6 empty] | 1813.182 | 0.003241228 | 0.003273501 | -0.9006%
87 | 5388.182 | 125 | 0.01380802 | 0.01399244 | 5388.182 | 125 | JA |  |  | 5390.182 | 0.008414574 | 0.008612084 | 2.347% | 3598.818 | 0.006982644 | 0.007032397 | [6 empty] | 1814.182 | 0.003314039 | 0.003345717 | -0.8177%
88 | 5389.182 | 119.5 | 0.01380802 | 0.01399244 | 5389.182 | 119.5 | JA |  |  | 5391.182 | 0.008414915 | 0.00861249 | 2.348% | 3600 | 0.006984437 | 0.007034076 | 0.7107% | [5 empty] | 1815.182 | 0.003380741 | 0.003411915 | -0.755%
89 | 5390.182 | 114 | 0.01380804 | 0.01399247 | 5390.182 | 114 | JA |  |  | 5392.182 | 0.008417171 | 0.008615065 | 2.351% | [11 empty] | 0.9221%
90 | 5391.182 | 108.5 | 0.01380839 | 0.01399288 | 5391.182 | 108.5 | JA |  |  | 5393.182 | 0.008425379 | 0.008624074 | 2.358% | Zyklusabschnitt | Anteil am Creep Strain per Cycle | MJM | effMJM | rel. Fehler |  | Anteil Fehler * Gesamtfehler
91 | 5392.182 | 103 | 0.01381064 | 0.01399545 | 5392.182 | 103 | JA |  |  | 5394.182 | 0.00844503 | 0.008645013 | 2.368% | Rampe 25°C ➔ 125°C | 31.54% | 0.002203228 | 0.002276879 | 3.343% | 148.4% | 1.055% | 0.5273%
92 | 5393.182 | 97.5 | 0.01381885 | 0.01400446 | 5393.182 | 97.5 | JA |  |  | 5395.182 | 0.008480652 | 0.008682132 | 2.376% | 125°C halten | 15.42% | 0.001077099 | 0.001094013 | 1.57% | 34.07% | 0.2422% | 0.2422%
93 | 5394.182 | 92 | 0.0138385 | 0.0140254 | 5394.182 | 92 | JA |  |  | 5396.182 | 0.00853451 | 0.0087375 | 2.378% | Rampe 125°C ➔ -40°C | 30.05% | 0.002098501 | 0.002098048 | -0.02157% | -0.9118% | -0.006481% | -0.00324%
94 | 5395.182 | 86.5 | 0.01387412 | 0.01406252 | 5395.182 | 86.5 | JA |  |  | 5397.182 | 0.008606275 | 0.008810534 | 2.373% | -40°C halten | 22.94% | 0.001602509 | 0.001562293 | -2.51% | -81.02% | -0.5758% | -0.5758%
95 | 5396.182 | 81 | 0.01392798 | 0.01411789 | 5396.182 | 81 | JA |  |  | 5398.182 | 0.008692828 | 0.008898366 | 2.364% | Rampe -40°C ➔ 25°C | 0.04438% | 3.099693e-06 | 2.841802e-06 | -8.32% | -0.5195% | -0.003692% | -0.003692%
96 | 5397.182 | 75.5 | 0.01399975 | 0.01419092 | 5397.182 | 75.5 | JA |  |  | 5399.182 | 0.00879158 | 0.008997902 | 2.347%
97 | 5398.182 | 70 | 0.0140863 | 0.01427875 | 5398.182 | 70 | JA |  |  | 5400.182 | 0.00889953 | 0.009106148 | 2.322% | Kontrolle Sum | 100% | 0.006984437 | 0.007034076 |  | 100% |  | 0.1867%
98 | 5399.182 | 64.5 | 0.01418505 | 0.01437829 | 5399.182 | 64.5 | JA |  |  | 5401.182 | 0.009013807 | 0.009220274 | 2.291%
99 | 5400.182 | 59 | 0.014293 | 0.01448653 | 5400.182 | 59 | JA |  |  | 5402.182 | 0.009132024 | 0.009337953 | 2.255%
100 | 5401.182 | 53.5 | 0.01440728 | 0.01460066 | 5401.182 | 53.5 | JA |  |  | 5403.182 | 0.00925224 | 0.009457299 | 2.216%
101 | 5402.182 | 48 | 0.01452549 | 0.01471834 | 5402.182 | 48 | JA |  |  | 5404.182 | 0.009372884 | 0.009576804 | 2.176% | Temp | Time | MJM | effMJM
102 | 5403.182 | 42.5 | 0.01464571 | 0.01483768 | 5403.182 | 42.5 | JA |  |  | 5405.182 | 0.009492608 | 0.009695174 | 2.134% | 27.5 | 0.9090909 | 3.621293e-06 | 3.424563e-06
103 | 5404.182 | 37 | 0.01476635 | 0.01495719 | 5404.182 | 37 | JA |  |  | 5406.182 | 0.009610369 | 0.009811417 | 2.092% | 32.5 | 1.818182 | 7.389331e-06 | 7.181206e-06
104 | 5405.182 | 31.5 | 0.01488608 | 0.01507556 | 5405.182 | 31.5 | JA |  |  | 5407.182 | 0.009723757 | 0.009923247 | 2.052% | 37.5 | 2.727273 | 1.391899e-05 | 1.382096e-05
105 | 5406.182 | 26 | 0.01500384 | 0.0151918 | 5406.182 | 26 | JA |  |  | 5408.182 | 0.009832121 | 0.01003006 | 2.013% | 42.5 | 3.636364 | 2.375951e-05 | 2.400137e-05
106 | 5407.182 | 20.5 | 0.01511723 | 0.01530363 | 5407.182 | 20.5 | JA |  |  | 5409.182 | 0.00993523 | 0.01013164 | 1.977% | 47.5 | 4.545455 | 3.728235e-05 | 3.814229e-05
107 | 5408.182 | 15 | 0.01522559 | 0.01541044 | 5408.182 | 15 | JA |  |  | 5410.182 | 0.01003285 | 0.01022786 | 1.944% | 52.5 | 5.454545 | 5.394586e-05 | 5.572035e-05
108 | 5409.182 | 9.5 | 0.0153287 | 0.01551203 | 5409.182 | 9.5 | JA |  |  | 5411.182 | 0.01012479 | 0.01031856 | 1.914% | 57.5 | 6.363636 | 7.323063e-05 | 7.611995e-05
109 | 5410.182 | 4 | 0.01542632 | 0.01560825 | 5410.182 | 4 | JA |  |  | 5412.182 | 0.0102108 | 0.01040351 | 1.887% | 62.5 | 7.272727 | 9.460695e-05 | 9.822633e-05
110 | 5411.182 | -1.5 | 0.01551826 | 0.01569894 | 5411.182 | -1.5 | JA |  |  | 5413.182 | 0.01029075 | 0.01048256 | 1.864% | 67.5 | 8.181818 | 0.00011515 | 0.0001193689
111 | 5412.182 | -7 | 0.01560428 | 0.0157839 | 5412.182 | -7 | JA |  |  | 5414.182 | 0.01036451 | 0.01055557 | 1.843% | 72.5 | 9.090909 | 0.0001340185 | 0.0001385989
112 | 5413.182 | -12.5 | 0.01568422 | 0.01586294 | 5413.182 | -12.5 | JA |  |  | 5415.182 | 0.01043202 | 0.01062245 | 1.825% | 77.5 | 10 | 0.0001503258 | 0.0001553172
113 | 5414.182 | -18 | 0.01575798 | 0.01593596 | 5414.182 | -18 | JA |  |  | 5416.182 | 0.01049324 | 0.01068314 | 1.81% | 82.5 | 10.90909 | 0.0001640507 | 0.0001692229
114 | 5415.182 | -23.5 | 0.01582549 | 0.01600284 | 5415.182 | -23.5 | JA |  |  | 5417.182 | 0.01054821 | 0.01073765 | 1.796% | 87.5 | 11.81818 | 0.0001753932 | 0.0001805817
115 | 5416.182 | -29 | 0.01588672 | 0.01606353 | 5416.182 | -29 | JA |  |  | 5418.182 | 0.01059701 | 0.01078605 | 1.784% | 92.5 | 12.72727 | 0.0001835334 | 0.000190796
116 | 5417.182 | -34.5 | 0.01594168 | 0.01611804 | 5417.182 | -34.5 | JA |  |  | 7188.182 | 0.01221752 | 0.01236151 | 1.179% | 97.5 | 13.63636 | 0.0001908268 | 0.0001973787
117 | 5418.182 | -40 | 0.01599048 | 0.01616643 | 5418.182 | -40 | JA |  |  | 7189.364 | 0.0122177 | 0.01236168 | 1.178% | 102.5 | 14.54545 | 0.0001958343 | 0.0002022183
118 | 7188.182 | -40 | 0.01761099 | 0.0177419 | 7188.182 | -40 | JA |  |  | 7190.545 | 0.01221783 | 0.0123618 | 1.178% | 107.5 | 15.45455 | 0.0001995226 | 0.0002058418
119 | 7189.364 | -33.5 | 0.01761117 | 0.01774207 | 7189.364 | -33.5 | JA |  |  | 7191.727 | 0.01221792 | 0.01236188 | 1.178% | 112.5 | 16.36364 | 0.0002019053 | 0.0002084439
120 | 7190.545 | -27 | 0.0176113 | 0.01774219 | 7190.545 | -27 | JA |  |  | 7192.909 | 0.01221797 | 0.01236193 | 1.178% | 117.5 | 17.27273 | 0.0002027704 | 0.0002098735
121 | 7191.727 | -20.5 | 0.01761139 | 0.01774227 | 7191.727 | -20.5 | JA |  |  | 7194.091 | 0.01221801 | 0.01236196 | 1.178% | 122.5 | 18.18182 | 0.0002024647 | 0.0002102878
122 | 7192.909 | -14 | 0.01761144 | 0.01774231 | 7192.909 | -14 | JA |  |  | 7195.273 | 0.01221805 | 0.01236199 | 1.178% | 125 | 1788.182 | 6.085304e-07 | 6.180866e-07
123 | 7194.091 | -7.5 | 0.01761148 | 0.01774234 | 7194.091 | -7.5 | JA |  |  | 7196.455 | 0.01221813 | 0.01236204 | 1.178% | 122.25 | 1789.182 | 5.393376e-09 | 4.816565e-09
124 | 7195.273 | -1 | 0.01761152 | 0.01774237 | 7195.273 | -1 | JA |  |  | 7197.636 | 0.01221833 | 0.01236222 | 1.178% | 116.75 | 1790.182 | 2.941018e-08 | 3.277099e-08
125 | 7196.455 | 5.5 | 0.0176116 | 0.01774243 | 7196.455 | 5.5 | JA |  |  | 7198.818 | 0.01221898 | 0.01236278 | 1.177% | 111.25 | 1791.182 | 3.402818e-07 | 3.951223e-07
126 | 7197.636 | 12 | 0.0176118 | 0.0177426 | 7197.636 | 12 | JA |  |  | 7200 | 0.01222093 | 0.01236456 | 1.175% | 105.75 | 1792.182 | 2.07368e-06 | 2.353631e-06
127 | 7198.818 | 18.5 | 0.01761245 | 0.01774317 | 7198.818 | 18.5 | JA |  |  | 7200.909 | 0.01222422 | 0.01236767 | 1.174% | 100.25 | 1793.182 | 7.266638e-06 | 7.983412e-06
128 | 7200 | 25 | 0.0176144 | 0.01774494 | 7200 | 25 | JA |  |  | 7201.818 | 0.01223094 | 0.0123742 | 1.171% | 94.75 | 1794.182 | 1.719968e-05 | 1.840091e-05
129 | 7200.909 | 30 | 0.01761769 | 0.01774806 | 7200.909 | 30 | JA |  |  | 7202.727 | 0.01224359 | 0.01238676 | 1.169% | 89.25 | 1795.182 | 3.131165e-05 | 3.284216e-05
130 | 7201.818 | 35 | 0.01762441 | 0.01775459 | 7201.818 | 35 | JA |  |  | 7203.636 | 0.01226519 | 0.01240858 | 1.169% | 83.75 | 1796.182 | 4.79279e-05 | 4.963345e-05
131 | 7202.727 | 40 | 0.01763706 | 0.01776715 | 7202.727 | 40 | JA |  |  | 7204.545 | 0.01229908 | 0.01244326 | 1.172% | 78.25 | 1797.182 | 6.484e-05 | 6.647497e-05
132 | 7203.636 | 45 | 0.01765866 | 0.01778897 | 7203.636 | 45 | JA |  |  | 7205.455 | 0.01234812 | 0.01249391 | 1.181% | 72.75 | 1798.182 | 7.946116e-05 | 8.11553e-05
133 | 7204.545 | 50 | 0.01769255 | 0.01782364 | 7204.545 | 50 | JA |  |  | 7206.364 | 0.0124147 | 0.01256311 | 1.195% | 67.25 | 1799.182 | 9.187655e-05 | 9.317874e-05
134 | 7205.455 | 55 | 0.01774159 | 0.0178743 | 7205.455 | 55 | JA |  |  | 7207.273 | 0.0125007 | 0.01265241 | 1.214% | 61.75 | 1800.182 | 0.000101549 | 0.0001024306
135 | 7206.364 | 60 | 0.01780817 | 0.0179435 | 7206.364 | 60 | JA |  |  | 7208.182 | 0.01260539 | 0.01276093 | 1.234% | 56.25 | 1801.182 | 0.0001084694 | 0.0001089333
136 | 7207.273 | 65 | 0.01789417 | 0.0180328 | 7207.273 | 65 | JA |  |  | 7209.091 | 0.01272722 | 0.01288693 | 1.255% | 50.75 | 1802.182 | 0.0001130187 | 0.0001130993
137 | 7208.182 | 70 | 0.01799886 | 0.01814131 | 7208.182 | 70 | JA |  |  | 7210 | 0.01286388 | 0.01302812 | 1.277% | 45.25 | 1803.182 | 0.0001155972 | 0.0001153299
138 | 7209.091 | 75 | 0.01812069 | 0.01826731 | 7209.091 | 75 | JA |  |  | 7210.909 | 0.01301302 | 0.01318196 | 1.298% | 39.75 | 1804.182 | 0.000116551 | 0.0001159843
139 | 7210 | 80 | 0.01825735 | 0.01840851 | 7210 | 80 | JA |  |  | 7211.818 | 0.01317247 | 0.01334613 | 1.318% | 34.25 | 1805.182 | 0.0001161038 | 0.0001152813
140 | 7210.909 | 85 | 0.01840649 | 0.01856235 | 7210.909 | 85 | JA |  |  | 7212.727 | 0.01333931 | 0.01351958 | 1.351% | 28.75 | 1806.182 | 0.0001145579 | 0.000113528
141 | 7211.818 | 90 | 0.01856594 | 0.01872651 | 7211.818 | 90 | JA |  |  | 7213.636 | 0.01351279 | 0.01369901 | 1.378% | 23.25 | 1807.182 | 0.0001106337 | 0.0001095191
142 | 7212.727 | 95 | 0.01873278 | 0.01889997 | 7212.727 | 95 | JA |  |  | 7214.545 | 0.01369082 | 0.01388285 | 1.403% | 17.75 | 1808.182 | 0.0001060023 | 0.0001048462
143 | 7213.636 | 100 | 0.01890626 | 0.0190794 | 7213.636 | 100 | JA |  |  | 7215.455 | 0.01387221 | 0.01406998 | 1.426% | 12.25 | 1809.182 | 0.0001010755 | 9.990078e-05
144 | 7214.545 | 105 | 0.01908429 | 0.01926324 | 7214.545 | 105 | JA |  |  | 7216.364 | 0.01405576 | 0.01425947 | 1.449% | 6.75 | 1810.182 | 9.587156e-05 | 9.477494e-05
145 | 7215.455 | 110 | 0.01926568 | 0.01945036 | 7215.455 | 110 | JA |  |  | 7217.273 | 0.0142401 | 0.01445027 | 1.476% | 1.25 | 1811.182 | 9.042222e-05 | 8.94434e-05
146 | 7216.364 | 115 | 0.01944923 | 0.01963986 | 7216.364 | 115 | JA |  |  | 7218.182 | 0.01442415 | 0.01464144 | 1.506% | -4.25 | 1812.182 | 8.472137e-05 | 8.387857e-05
147 | 7217.273 | 120 | 0.01963357 | 0.01983065 | 7217.273 | 120 | JA |  |  | 8988.182 | 0.01550125 | 0.01573545 | 1.511% | -9.75 | 1813.182 | 7.882765e-05 | 7.811769e-05
148 | 7218.182 | 125 | 0.01981762 | 0.02002182 | 7218.182 | 125 | JA |  |  | 8989.182 | 0.01550126 | 0.01573546 | 1.511% | -15.25 | 1814.182 | 7.281122e-05 | 7.221582e-05
149 | 8988.182 | 125 | 0.02089472 | 0.02111584 | 8988.182 | 125 | JA |  |  | 8990.182 | 0.01550129 | 0.01573549 | 1.511% | -20.75 | 1815.182 | 6.670162e-05 | 6.619802e-05
150 | 8989.182 | 119.5 | 0.02089473 | 0.02111584 | 8989.182 | 119.5 | JA |  |  | 8991.182 | 0.01550163 | 0.01573588 | 1.511% | -26.25 | 1816.182 | 6.054248e-05 | 6.011012e-05
151 | 8990.182 | 114 | 0.02089476 | 0.02111587 | 8990.182 | 114 | JA |  |  | 8992.182 | 0.0155037 | 0.01573824 | 1.513% | -31.75 | 1817.182 | 5.439333e-05 | 5.401665e-05
152 | 8991.182 | 108.5 | 0.0208951 | 0.02111627 | 8991.182 | 108.5 | JA |  |  | 8993.182 | 0.01551097 | 0.01574622 | 1.517% | -37.25 | 1818.182 | 4.83189265e-05 | 4.798508e-05
153 | 8992.182 | 103 | 0.02089717 | 0.02111862 | 8992.182 | 103 | JA |  |  | 8994.182 | 0.01552817 | 0.01576462 | 1.523% | -40 | 3588.182 | 9.053725e-07 | 8.826516e-07
154 | 8993.182 | 97.5 | 0.02090444 | 0.02112661 | 8993.182 | 97.5 | JA |  |  | 8995.182 | 0.01555948 | 0.01579746 | 1.53% | -36.75 | 3589.364 | 1.510205e-07 | 1.436022e-07
155 | 8994.182 | 92 | 0.02092164 | 0.02114501 | 8994.182 | 92 | JA |  |  | 8996.182 | 0.01560741 | 0.0158471 | 1.536% | -30.25 | 3590.545 | 1.071041e-07 | 9.955712e-08
156 | 8995.182 | 86.5 | 0.02095295 | 0.02117785 | 8995.182 | 86.5 | JA |  |  | 8997.182 | 0.01567225 | 0.01591357 | 1.54% | -23.75 | 3591.727 | 7.017658e-08 | 6.305048e-08
157 | 8996.182 | 81 | 0.02100088 | 0.02122748 | 8996.182 | 81 | JA |  |  | 8998.182 | 0.01575171 | 0.01599473 | 1.543% | -17.25 | 3592.909 | 4.421891e-08 | 3.772019e-08
158 | 8997.182 | 75.5 | 0.02106572 | 0.02129396 | 8997.182 | 75.5 | JA |  |  | 8999.182 | 0.01584359 | 0.01608791 | 1.542% | -10.75 | 3594.091 | 2.965592e-08 | 2.364504e-08
159 | 8998.182 | 70 | 0.02114518 | 0.02137511 | 8998.182 | 70 | JA |  |  | 9000.182 | 0.01594513 | 0.01619034 | 1.538% | -4.25 | 3595.273 | 2.757688e-08 | 2.09776e-08
160 | 8999.182 | 64.5 | 0.02123706 | 0.02146829 | 8999.182 | 64.5 | JA |  |  | 9001.182 | 0.0160536 | 0.01629927 | 1.53% | 2.25 | 3596.455 | 4.997796e-08 | 3.997797e-08
161 | 9000.182 | 59 | 0.0213386 | 0.02157072 | 9000.182 | 59 | JA |  |  | 9002.182 | 0.01616662 | 0.01641237 | 1.52% | 8.75 | 3597.636 | 1.457835e-07 | 1.250153e-07
162 | 9001.182 | 53.5 | 0.02144707 | 0.02167966 | 9001.182 | 53.5 | JA |  |  | 9003.182 | 0.01628222 | 0.0165277 | 1.508% | 15.25 | 3598.818 | 4.801344e-07 | 4.308759e-07
163 | 9002.182 | 48 | 0.02156009 | 0.02179276 | 9002.182 | 48 | JA |  |  | 9004.182 | 0.01639877 | 0.01664368 | 1.493% | 21.75 | 3600
164 | 9003.182 | 42.5 | 0.02167569 | 0.02190808 | 9003.182 | 42.5 | JA |  |  | 9005.182 | 0.01651487 | 0.01675896 | 1.478%
165 | 9004.182 | 37 | 0.02179224 | 0.02202407 | 9004.182 | 37 | JA |  |  | 9006.182 | 0.01662943 | 0.01687249 | 1.462%
166 | 9005.182 | 31.5 | 0.02190834 | 0.02213935 | 9005.182 | 31.5 | JA |  |  | 9007.182 | 0.01674007 | 0.01698201 | 1.445%
167 | 9006.182 | 26 | 0.0220229 | 0.02225288 | 9006.182 | 26 | JA |  |  | 9008.182 | 0.01684607 | 0.01708686 | 1.429%
168 | 9007.182 | 20.5 | 0.02213354 | 0.0223624 | 9007.182 | 20.5 | JA |  |  | 9009.182 | 0.01694714 | 0.01718676 | 1.414%
169 | 9008.182 | 15 | 0.02223954 | 0.02246724 | 9008.182 | 15 | JA |  |  | 9010.182 | 0.01704302 | 0.01728153 | 1.4%
170 | 9009.182 | 9.5 | 0.02234061 | 0.02256714 | 9009.182 | 9.5 | JA |  |  | 9011.182 | 0.01713344 | 0.01737098 | 1.386%
171 | 9010.182 | 4 | 0.02243649 | 0.02266192 | 9010.182 | 4 | JA |  |  | 9012.182 | 0.01721816 | 0.01745486 | 1.375%
172 | 9011.182 | -1.5 | 0.02252691 | 0.02275136 | 9011.182 | -1.5 | JA |  |  | 9013.182 | 0.01729699 | 0.01753297 | 1.364%
173 | 9012.182 | -7 | 0.02261163 | 0.02283524 | 9012.182 | -7 | JA |  |  | 9014.182 | 0.0173698 | 0.01760519 | 1.355%
174 | 9013.182 | -12.5 | 0.02269046 | 0.02291336 | 9013.182 | -12.5 | JA |  |  | 9015.182 | 0.0174365 | 0.01767139 | 1.347%
175 | 9014.182 | -18 | 0.02276327 | 0.02298558 | 9014.182 | -18 | JA |  |  | 9016.182 | 0.01749704 | 0.0177315 | 1.34%
176 | 9015.182 | -23.5 | 0.02282997 | 0.02305177 | 9015.182 | -23.5 | JA |  |  | 9017.182 | 0.01755144 | 0.01778551 | 1.334%
177 | 9016.182 | -29 | 0.02289051 | 0.02311188 | 9016.182 | -29 | JA |  |  | 9018.182 | 0.01759975 | 0.0178335 | 1.328%
178 | 9017.182 | -34.5 | 0.02294491 | 0.0231659 | 9017.182 | -34.5 | JA |  |  | 10788.18 | 0.01920226 | 0.01939579 | 1.008%
179 | 9018.182 | -40 | 0.02299322 | 0.02321389 | 9018.182 | -40 | JA |  |  | 10789.36 | 0.01920244 | 0.01939596 | 1.008%
180 | 10788.18 | -40 | 0.02459573 | 0.02477618 | 10788.18 | -40 | JA |  |  | 10790.55 | 0.01920257 | 0.01939608 | 1.008%
181 | 10789.36 | -33.5 | 0.02459591 | 0.02477635 | 10789.36 | -33.5 | JA |  |  | 10791.73 | 0.01920265 | 0.01939615 | 1.008%
182 | 10790.55 | -27 | 0.02459604 | 0.02477647 | 10790.55 | -27 | JA |  |  | 10792.91 | 0.0192027 | 0.0193962 | 1.008%
183 | 10791.73 | -20.5 | 0.02459612 | 0.02477654 | 10791.73 | -20.5 | JA |  |  | 10794.09 | 0.01920274 | 0.01939623 | 1.008%
184 | 10792.91 | -14 | 0.02459617 | 0.02477658 | 10792.91 | -14 | JA |  |  | 10795.27 | 0.01920277 | 0.01939625 | 1.008%
185 | 10794.09 | -7.5 | 0.02459621 | 0.02477661 | 10794.09 | -7.5 | JA |  |  | 10796.45 | 0.01920283 | 0.0193963 | 1.008%
186 | 10795.27 | -1 | 0.02459624 | 0.02477664 | 10795.27 | -1 | JA |  |  | 10797.64 | 0.019203 | 0.01939645 | 1.007%
187 | 10796.45 | 5.5 | 0.0245963 | 0.02477668 | 10796.45 | 5.5 | JA |  |  | 10798.82 | 0.01920357 | 0.01939696 | 1.007%
188 | 10797.64 | 12 | 0.02459647 | 0.02477683 | 10797.64 | 12 | JA |  |  | 10800 | 0.01920536 | 0.01939863 | 1.006%
189 | 10798.82 | 18.5 | 0.02459704 | 0.02477734 | 10798.82 | 18.5 | JA
190 | 10800 | 25 | 0.02459883 | 0.02477902 | 10800 | 25 | JA