## Tabelle1
Fehler Creep strain per Cycle (3. Cycle)
Tref 50°C |  |  | Tref 80°C |  |  |  | Tref 125°C |  |  | Tref 160°C
| E+-15 | E+-5 |  | E+-15 | E+-5 | univ. Mastercurve |  | E+-15 | E+-5 |  | E+-15 | E+-5
SJM6 | [12 empty] | Max | Mittel | Min
CMU | 5.315% | 5.222% | CMU | 5.296% | 5.293% | 5.287% | CMU | 5.219% | 5.211% | CMU | 5.208% | 5.11% | 5.315% | 5.24% | 5.11%
CTU | -0.6431% | -0.6505% | CTU | -0.6443% | -0.6457% | -0.6429% | CTU | -0.6538% | -0.6603% | CTU | -0.5975% | -0.6139% | -0.5975% | -0.6391% | -0.6603%
PTU | 0.1136% | 0.1214% | PTU | 0.1189% | 0.1214% | 0.1022% | PTU | 0.1231% | 0.125% | PTU | 0.1317% | 0.1103% | 0.1317% | 0.1186% | 0.1022%
SJM16
CMU | 11.6% | 11.41% | CMU | 12.1% | 12.16% | 12.51% | CMU | 12.38% | 12.26% | CMU | 12.39% | 12.26% | 12.51% | 12.12% | 11.41%
CTU | 0.8233% | 0.8933% | CTU | 0.8178% | 0.8645% | 0.7808% | CTU | 0.7607% | 0.7509% | CTU | 0.7107% | 0.7318% | 0.8933% | 0.7927% | 0.7107%
PTU | 1.188% | 1.148% | PTU | 1.262% | 1.139% | 0.982% | PTU | 1.244% | 1.184% | PTU | 1.237% | 1.09% | 1.262% | 1.164% | 0.982%
SJM26
CMU | 30.44% | 30.94% | CMU | 27.13% | 29.17% | 32.98% | CMU | 31.64% | 31.75% | CMU | 32.95% | 32.98% | 32.98% | 31.11% | 27.13%
CTU | 3.486% | 4.367% | CTU | 3.738% | 4.071% | 3.841% | CTU | 3.35% | 3.248% | CTU | 3.315% | 3.293% | 4.367% | 3.634% | 3.248%
PTU | 5.331% | 4.248% | PTU | 4.444% | 5.262% | 3.07% | PTU | 4.206% | n.v. | PTU | n.v. | -1.646% | 5.331% | 3.559% | -1.646%
| 0 | V1 |  | V2 | V3 |  |  | V4 | V5 |  | V6 | V7